## Sheet1
id | common_name | stability | doi | csd_identifier | description
MOF1 | Bio-MOF-14 | S | 10.1039/C3SC22207A | BEYRUU | No loss of PXRD and only minor changes to SEM crystallite image after soaking in water for 2 months. CO2 uptake nearly unaffected after soaking in water for 30 days
MOF2 | MIL-101(Cr) | S | 10.1021/acs.inorgchem.2c01793, 10.1021/jacs.2c02146 | OCUNAC | No change in PXRD or BET surface area after soaking in boiling water for one week.
MOF3 | MIL-96(Al) | S | 10.1039/C3CC45935G | KENKOE | No change in particle size or surface properties observed from SEM and AFM after immersion in pH 6 water for 100 days.
MOF4 | Ni3(BTP)2 | S | 10.1039/C1SC00136A | UTEWOG | No change in PXRD or BET surface area after two week exposure to boiling aqeous solutions of pH 2-14.
MOF5 | PCN-222(Fe) | S | 10.1002/anie.201204475 | BEDYEQ | No change in the PXRD or BET surface area after soaking in water, boiling water, and 2 M, 4 M, and 8 M HCl for one day.
MOF6 | PCN-224(M) | S | 10.1021/ja408084j | DOGBEI | No change in PXRD or BET surface area after soaking in pH 0-11 solutions for one day.
MOF7 | ZIF-8 | S | 10.1073/pnas.0602439103 | VELVOY | No change in PXRD after one week exposure to 80◦C benzene, 65◦C methanol, or boiling water. No change in PXRD after one day exposure to boiling 0.1M or 8M NaOH solutions.
MOF8 | JUC-110 | S | 10.1039/C2CC33023G | XEFPUV | No change in PXRD after ten days in boiling water. Further stability implied from water isotherm behavior and GC water/alcohol seperation performance.
MOF9 | MIL-100(Cr) | S | 10.1246/cl.2010.360, 10.1002/cssc.201100716, 10.1021/la103234u | UDEMEW | No change in PXRD after one year in water.
MOF10 | MONT1 | S | 10.1039/C3RA44910F | RITTIY | PXRD and SEM unchanged after 15 days in boiling water.
MOF11 | Pb2(PTPTP)2(H2O)2 | S | 10.1002/ejic.201201092 | XIBQAC | No change in unit cell parameters obtained from single crystal XRD after stirring in water, acid, and base solutions for 36 hours.
MOF12 | Pb2(p-PDA) (PTPTP)2 | S | 10.1002/ejic.201201092 | XIBPUV | No change in unit cell parameters obtained from single crystal XRD after stirring in water, acid, and base solutions for 36 hours.
MOF13 | Pb4(o-PDA)2 (PTPTP)2 | S | 10.1002/ejic.201201092 | XIBPOP | No change in unit cell parameters obtained from single crystal XRD after stirring in water, acid, and base solutions for 36 hours.
MOF14 | LaBTB | S | 10.1002/adfm.201203288 | PEZCII | No change in PXRD after exposure to 60◦C and 100◦C aqueous HCl of pH 2, aqueous NaOH of pH 14, and water solutions for three days.
MOF15 | Cu3(BTP)2 | S | 10.1039/C1SC00136A | UTEWUM | No change in PXRD after one day in boiling water or one day in pH 14 solution
MOF16 | Zn3(BTP)2 | S | 10.1039/C1SC00136A | UTEXAT | No change in PXRD after one week in 100◦C aqueous pH 3 HCl solution; loss of PXRD after one hour in room temperature pH 14 NaOH solution or one day in boiling water.
MOF17 | Cu2(TCMBT)(BPP)(OH) | S | 10.1021/cg201594p | FATLUJ | No change in PXRD after two months in boiling water.
MOF18 | NOTT-300 | S | 10.1038/nchem.1457 | KUKWAR | No change in PXRD after exposing activated sample to air for one month or immersing in water. Activated sample also yields no change in CO2 uptake at 1bar after 3x exposure to 90-100◦C water vapor for 1 hour followed by sample reactivation.
MOF19 | PCMOF-5 | S | 10.1021/ja310435e | IDUWAH | Fresh sample boiled in water for 7 days with minor loss of PXRD and mass. Sample activation indicates a reversible loss of sample crystallinity.
MOF20 | SNU-80 | S | 10.1002/chem.201103078 | RAKJIY | No change in PXRD after one week in liquid water. No change in PXRD or elemental analysis after adsorption/desorption at 298 K.
MOF21 | CALF-25 | HK | 10.1021/ja306812r | YEYBOV | No change in PXRD or BET surface area after adsorption to 95% RH at 313 K. No change in PXRD or decrease in CO2 uptake after expsoure to 90% RH for one day at 353 K. Loss of PXRD peaks after 7 days in boiling water.
MOF22 | CAU-10 | HK | 10.1021/ja500330a | CELZUQ | Little change in water uptake properties after five adsorption/desorption cycles at 298 K with a two hour activation at 298 K between each cycle.
MOF23 | DUT-51(Hf) | HK | 10.1039/C2CC34246D | VEGCAN | Dried samples soaked in water for 12 hours with no significant loss of crystallinity but minor loss in BET surface area.
MOF24 | DUT-51(Zr) | HK | 10.1039/C2CC34246D | VEGBUG | Dried samples soaked in water for 12 hours with no significant loss of crystallinity but minor loss in BET surface area.
MOF25 | DUT-67(Zr) | HK | 10.1021/ja500330a | XICNOO | Little change in water uptake properties after five adsorption/desorption cycles at 298 K with a two hour activation at 298 K between each cycle.
MOF26 | FMOF-1 | HK | 10.1021/ja208408n | PITYUN04 | No water adsorption or structural changes evidenced from isotherm or IR results structural change after exposure to 100% RH air.
MOF27 | MIL-100(Al) | HK | 10.1039/C2JM15615F | BUSPIP | No change in PXRD after 40 hydrothermal isobar stability cycles.
MOF28 | MIL-100(Fe) | HK | 10.1039/C2JM15615F | CIGXIA | Slight decrease in water capacity after 40 water isobar cycles but no change in PXRD or decrease in subsequent BET surface area.
MOF29 | MIL-53(Al) | HK | 10.1021/ja9061344, 10.1002/chem.201100316 | SABVUN | Some loss in PXRD intensity and 40% loss of BET surface area after six hours in water at 80◦C
MOF30 | MIL-53(Cr) | HK | 10.1002/chem.201100316 | GUSNEN | No change in PXRD or BET surface area after six hours in basic 7E-2 M NaOH, acidic 7.2E-2 M HCl, and neutral water solutions.
MOF31 | MOF-525 | HK | 10.1021/ic300825s | QEFXAC | No change in PXRD or BET surface area after activated structures immersed in methanol, water and water:acetic acid (50:50 by vol.) for one day.
MOF32 | MOF-545 | HK | 10.1021/ic300825s | QEFWUV | No change in PXRD or BET surface area after activated structures immersed in methanol, water and water:acetic acid (50:50 by vol.) for one day.
MOF33 | MOF-801-P | HK | 10.1021/ja500330a | BOHKAM | Little change in water uptake properties after five adsorption/desorption cycles at 298 K with a two hour activation at 298 K between each cycle.
MOF34 | MOF-801-SC | HK | 10.1021/ja500330a | BOHJOZ | Little change in water uptake properties after five adsorption/desorption cycles at 298 K with a two hour activation at 298 K between each cycle.
MOF35 | MOF-802 | HK | 10.1021/ja500330a | BOHXED | Little change in water uptake properties after five adsorption/desorption cycles at 298 K with a two hour activation at 298 K between each cycle.
MOF36 | MOF-841 | HK | 10.1021/ja500330a | BOHWIG | Little change in water uptake properties after five adsorption/desorption cycles at 298 K with a two hour activation at 298 K between each cycle.
MOF37 | Ni8(OH)4(H2O)2(L6)6 | HK | 10.1002/ange.201303484 | BIBYES | No change in adsorption behavior or PXRD throughout 3x cyclic vapor adsorption measurements at 298 K.
MOF38 | Ni8(OH)4(H2O)2(L8)6 | HK | 10.1002/ange.201303484 | BIBXUH | No change in adsorption behavior or PXRD throughout 3x cyclic vapor adsorption measurements at 298 K.
MOF39 | Ni8(OH)4(H2O)2(L10)6 | HK | 10.1002/ange.201303484 | BIBXOB | No change in adsorption behavior or PXRD throughout 3x cyclic vapor adsorption measurements at 298 K.
MOF40 | Ni8(OH)4(H2O)2(L10-(CF3)2)6 | HK | 10.1002/ange.201303484 | BIBXIV | No change in adsorption behavior or PXRD throughout 3x cyclic vapor adsorption measurements at 298 K.
MOF41 | Zn2(BTC)(OH)-(H2O) | HK | 10.1021/jp4036327 | CADPII | No change in PXRD after immersion in boiling water for 18 hours. No change in PXRD after 40 isobar cycles from 40◦C to 140◦C though slight loss of water sorption capacity is observed.
MOF42 | Zn(L14)(L15) | HK | 10.1021/cg400342m | QEPQOT01 | No change in PXRD or vapor adsorption behavior throughout four isotherms of water adsorption and desorption.
MOF43 | Ni-NIC | HK | 10.1016/j.micromeso.2013.02.002 | VOCNOQ | Activated sample exposed to air with 80% RH for three days at room temperature causing an increase in loading and selectivity for CO2 and N2 but no change in PXRD. No change in PXRD or adsorption capacities after two days in room temperature water.
MOF44 | NU-1000 | HK | 10.1021/jz501899j | FIFFUX | No change in PXRD or BET surface area after one day in liquid water.
MOF45 | PCN-225(M) | HK | 10.1021/ja406844r | DODBUV | PXRD indicates slight increase in amorphous character, and there is some reduction in BET surface area after soaking in pH 0 to pH 12 aqueous solutions for 12 hours.
MOF46 | UiO-66 | HK | 10.1021/ja500330a | RUBTAK | Majority of BET surface area lost after two days in water. No major changes in PXRD. No loss of BET surface area after vapor adsorption.
MOF47 | UiO-66-NH2 | HK | 10.1021/la3035352, 10.1039/C3TA10662D | EWILIH | Large loss in BET surface area but no major changes to PXRD after two days in water. No change in PXRD after vapor exposure and subsequent reactivation.
MOF48 | Zn-DMOF-A | HK | 10.1021/la304151r | WAFKAQ | No change in PXRD or loss of BET surface area after vapor adsorption/desorption in air at 298 K.
MOF49 | Zn-DMOF-TM | HK | 10.1021/la304151r | JASMEW | No change in PXRD or loss of BET surface area after vapor adsorption/desorption in air at 298 K.
MOF50 | Zn-MOF-508 | HK | 10.1039/C3DT51819A | ECIWUJ | No change in PXRD or loss of BET surface area after vapor adsorption/desorption in air at 298 K.
MOF51 | ZnPO3 | HK | 10.1016/j.micromeso.2013.02.002 | OFIWIK | Reduction in PXRD peak intensities but negligible change in capacity and selectivity for CO2 and N2 after activated sample exposed to air with 80% RH for 3 days at room temperature.
MOF52 | CAU-10-CH3 | HK | 10.1021/cm3025445 | CELZOK | No change in PXRD or FTIR after soaking in aqueous solutions of pH 2 - 8 for 18 hours or exposure to water at 130◦C for three hours.
MOF53 | CAU-10-OCH3 | HK | 10.1021/cm3025445 | CELZIE | No change in PXRD or FTIR after soaking in aqueous solutions of pH 2 - 8 for 18 hours or exposure to water at 130◦C for three hours.
MOF54 | CdZrSr | HK | 10.1016/j.micromeso.2013.02.002 | BEVQID | Reduction in PXRD intensity but no change in capacity and selectivity for CO2 and N2 after activated sample exposed to 80% RH for 3 days at room temperature.
MOF55 | Co-NIC | HK | 10.1021/co3000192 | VOCKUT | No decrease in CO2 or N2 capacity and selectivity after as-synthesized material exposed to air at 68% RH and 26◦C for three days.
MOF56 | Cu-PCN | HK | 10.1021/co3000192 | BIPLAQ | No decrease in CO2 or N2 capacity and selectivity after as-synthesized material exposed to air at 68% RH and 26◦C for three days.
MOF57 | Eu-Cu | HK | 10.1016/j.micromeso.2013.02.002 | DOHYIJ01 | No change in capacity and selectivity for CO2 and N2 after activated sample exposed to 80% RH for 3 days at room temperature.
MOF58 | La-Cu | HK | 10.1016/j.micromeso.2013.02.002 | XOHJUA | No change in capacity and selectivity for CO2 and N2 after activated sample exposed to 80% RH for 3 days at room temperature.
MOF59 | Al(OH)(1,4-NDC) | HK | 10.1021/ja802589u | WOJJOV | Normal vapor adsorption/desorption at 298K.
MOF60 | Ni-HF | HK | 10.1021/co3000192 | KIYMIP | No decrease in CO2 or N2 capacity and selectivity after as-synthesized material exposed to air at 68% RH and 26◦C for three days.
MOF61 | UTSA-16 | HK | 10.1038/ncomms1956 | GEBCAT | No significant changes in PXRD but large reduction BET surface area after two days in water.
MOF62 | ZIF-7 | HK | 10.1021/co3000192 | VELVIS | No decrease in CO2 or N2 capacity and selectivity after as-synthesized material exposed to air at 68% RH and 26◦C for three days.
MOF63 | ZIF-90 | HK | 10.1021/co3000192 | WOJGEI | No decrease in CO2 or N2 capacity and selectivity after as-synthesized material exposed to air at 68% RH and 26◦C for three days.
MOF64 | AlaZnCl | HK | 10.1039/C3CC41842A | BEPMEQ | No change in PXRD after six month exposure to 98% RH at room temperature.
MOF65 | AlaZnOAc | HK | 10.1039/C3CC41842A | BEPNIV | No change in PXRD after six month exposure to 98% RH at room temperature.
MOF66 | Bio-MOF-13 | HK | 10.1039/C3SC22207A | BEYSAB | Minor loss in PXRD after being shaken vigorously in 10 mL of water for one hour.
MOF67 | CUK-1 | HK | 10.1002/adma.200601983 | NEVVAM | Sample did not need to be changed after long exposures to humid air.
MOF68 | DUT-67(Hf) | HK | 10.1021/cg301691d | XICZAM | No changes to PXRD after dried powder soaked in water for one day or concentrated HCl for three days. PXRD changes under basic conditions.
MOF69 | DUT-68(Hf) | HK | 10.1021/cg301691d | XICYOZ | No changes to PXRD after dried powder soaked in water for one day or concentrated HCl for three days. PXRD changes under basic conditions.
MOF70 | DUT-68(Zr) | HK | 10.1021/cg301691d | XICYUF | No changes to PXRD after dried powder soaked in water for one day or concentrated HCl for three days. PXRD changes under basic conditions.
MOF71 | DUT-69(Zr) | HK | 10.1021/cg301691d | XICYEP | No changes to PXRD after dried powder soaked in water for one day or concentrated HCl for three days. PXRD changes under basic conditions.
MOF72 | MIL-140 A | HK | 10.1002/anie.201204806 | ZONBAH | No change in PXRD after 15 hours in boiling water.
MOF73 | MOFF-2 | HK | 10.1039/C3CC41564C | CIDLAE | No change in PXRD after water contact angle measurements
MOF74 | MOOFOUR-1-Ni | HK | 10.1021/ja309452y | YEZKUL | No change in PXRD after one month in air. Some change in PXRD after one month in water. New PXRD peaks after one day in boiling water.
MOF75 | Zn6(IDC)4(OH)2(HPRZ)2 | HK | 10.1021/ic7004908 | WIJDAV | No change in PXRD after soaking in ethanol, acetone, tetrahydrofuran, bezene, toluene, and xylene for one day. Partial loss of PXRD intensities after soaking in water.
MOF76 | Cd(2,6-NDC)0.5(PCA) | HK | 10.1021/ic202102m | HAWYUB | No change in PXRD after exposure to 60 oC water vapor for one day or open air for months.
MOF77 | Zn2(2,6-NDC)2 (2,2’-dimethylBPY) | HK | 10.1002/adfm.201101479 | QAVWAN | No change in PXRD after exposure to 40◦C water vapor for one week.
MOF78 | Cd(L1)(Cl)(H2O) | HK | 10.1021/cg3008443 | HEBJUV | Normal adsorption/desorption behavior in vapor isotherm.
MOF79 | Cd(L2)(Cl)(H2O) | HK | 10.1021/cg3008443 | HEBKEG | Normal adsorption/desorption behavior in vapor isotherm.
MOF80 | Cd2(L2)2(Br)2(H2O)3 | HK | 10.1021/cg3008443 | HEBKIK | Normal adsorption/desorption behavior in vapor isotherm.
MOF81 | Cd(L3)(Cl)(H2O)2 | HK | 10.1021/cg3008443 | HEBKOQ | Normal adsorption/desorption behavior in vapor isotherm.
MOF82 | Zn2L4 | HK | 10.1021/ja060946u | HESVOR | Normal adsorption/desorption behavior in vapor isotherms at 15◦C, 25◦C, 35◦C, and 45◦C.
MOF83 | Ni(HPTZ)2 | HK | 10.1039/C2CE26701B | ZEXHER | Minor changes to PXRD after as-synthesized sample exposed to boiling water, toluene, and ethanol for one week. Minor changes to PXRD after one day in 0.1 M HCl.
MOF84 | Ni(L13)2 | HK | 10.1016/j.micromeso.2013.01.020 | FEVDIV | No change in PXRD after water vapor adsorption isotherm.
MOF85 | Co(L13)2 | HK | 10.1016/j.micromeso.2013.01.020 | FEVDER | No change in PXRD after water vapor adsorption isotherm.
MOF86 | Ni2(C2O4)(L16)2 | HK | 10.1021/cg400948e | YINSIZ | Minor changes in PXRD after immersion in room temperature water for one day or 18 hours in 85 oC water.
MOF87 | Zn3(BPDC)3(2,2’dimethyl-BPY) | HK | 10.1002/asia.201201081 | TEZKAM | No change in PXRD after exposure to water vapor for ten days.
MOF88 | NU-1000-SALI-7 | HK | 10.1021/ja408959g | 1459133 | No change in PXRD after water vapor isotherm.
MOF89 | PCN-56 | HK | 10.1021/ja3063919 | YEYCOW | Little change in PXRD after pH 2 HCl for two days and pH 11 NaOH for one day.
MOF90 | PCN-57 | HK | 10.1021/ja3063919 | YEYCUC | Little change in PXRD after pH 2 HCl for 4.5 days or pH 2 HCl for one week.
MOF91 | PCN-58 | HK | 10.1021/ja3063919 | YEYDAJ | Little change in PXRD after pH 2 HCl or water for one day or pH 11 NaOH for 15 hours.
MOF92 | SIFSIX-2-Cu-i | HK | 10.1038/nature11893 | YEMTER | No change in PXRD after exposure to 5% - 95% RH under a nitrogen atmosphere.
MOF93 | Tb-FTZB-MOF | HK | 10.1021/ja401429x | IFESOD | No change in PXRD after soaking in water for one day or performing a water vapor isotherm.
MOF94 | UiO-1,4-NDC | HK | 10.1021/la3035352 | HARPIC | No change in PXRD after exposure to 90% RH and subsequent reactivation.
MOF95 | UiO-2,6-NDC | HK | 10.1016/j.micromeso.2013.01.003 | 1956175 | Some additional peaks in PXRD after 15 hours in boiling water.
MOF96 | UiO-66-Br2 | HK | 10.1002/ejic.201201228 | SURJOG | No change in PXRD after being stirred in water, acetic acid, or 1 M HCl for 12 hours. Complete loss of PXRD after 12 hours in 1 M NaOH.
MOF97 | UiO-66-NO2 | HK | 10.1021/la3035352 | SURKEX | No change in PXRD after vapor exposure and subsequent reactivation. No change in PXRD after exposure to water or 1 M HCl for 2 hours at room temperature. Loss of PXRD after exposure to 1 M base. UiO-66-SO3H Low 90 No change in PXRD after being sti
MOF98 | UMCM-150 | HK | 10.1021/ja0753952 | PIVBEC | No change in PXRD after placing sample in solutions of various water:dmf ratios.
MOF99 | ValZnCl | HK | 10.1039/C3CC41842A | SEVZUQ | No change in PXRD after six month exposure to 98% RH at room temperature.
MOF100 | ValZnFor | HK | 10.1039/C3CC41842A | BEPPOD | No change in PXRD after six month exposure to 98% RH at room temperature.
MOF101 | Y-FTZB-MOF | HK | 10.1021/ja401429x | IFESUJ | No change in PXRD after soaking sample in water for one day or performing a water vapor isotherm.
MOF102 | ZIF-11 | HK | 10.1073/pnas.0602439103 | VEJZOA | New PXRD peaks after three days in boiling water.
MOF103 | CAU-6 | LK | 10.1021/ja500330a | TABLAN | Drop in water uptake properties after five adsorption/desorption cycles at 298 K with a two hour activation at 298 K between each cycle.
MOF104 | Co-MOF-74/Co-CPO-27/Co-DOBDC | LK | 10.1021/ja500330a | AJECIE | 85% of initial CO2 uptake maintained and minor changes to PXRD after exposure to 70% RH at room temperature with subsequent regeneration.
MOF105 | Cu-BTC/HKUST-1 | LK | 10.1021/ja500330a | FUNGED | No change in PXRD but minor loss of BET surface area after exposure to 50 mol% steam at 200 oC.
MOF106 | Mg-MOF-74/Mg-CPO-27/Mg-DOBDC | LK | 10.1021/ja500330a | TODYUJ | Minor changes in PXRD and 16% of initial CO2 uptake maintained after exposure to 70% RH at room temperature with subsequent regeneration.
MOF107 | MIL-47-F(V) | LK | 10.1039/C3CP44204G | WASVEU | Drop in water uptake properties after five adsorption/desorption cycles at 298 K with a two hour activation at 298 K between each cycle.
MOF108 | MIL-69(Al)/DUT-4 | LK | 10.1016/j.micromeso.2008.11.020 | PARPII | Loss of PXRD after immersion in water at 323 K for one day. Desorption falls below the adsorption branch in water adsorption isotherm at 298 K.
MOF109 | MOF-14 | LK | 10.1016/j.jcis.2012.10.018 | QOWRAV02 | Minor change in PXRD but significant loss of BET surface area after exposure to 90% RH air with subsequent reactivation.
MOF110 | MOF-806 | LK | 10.1021/ja500330a | BOHXAZ | Drop in high pressure water uptake properties after five adsorption/desorption cycles at 298 K with a two hour activation at 298 K between each cycle.
MOF111 | MOF-808 | LK | 10.1021/ja500330a | BOHWUS | Drop in high pressure water uptake properties after five adsorption/desorption cycles at 298 K with a two hour activation at 298 K between each cycle.
MOF112 | Ni8(OH)4(H2O)2(L7)6 | LK | 10.1002/anie.201303484 | BIBYAO | Slight decrease in adsorption behavior after 3x cyclic vapor isotherm measurements at 298 K. No change in PXRD after vapor adsorption
MOF113 | Ni-MOF-74/Ni-CPO-27/Ni-DOBDC | LK | 10.1021/ja500330a | LECQEQ | Minor changes to PXRD and 61% of initial CO2 uptake maintained after exposure to 70% RH at room temperature with subsequent regeneration.
MOF114 | SCUTC-19 | LK | 10.1039/C1CC11752A | ATOXEN | Loss of PXRD intensity and large BET surface area loss after one week in humid air.
MOF115 | Zn-DMOF | LK | 10.1021/cm301427w, 10.1016/j.micromeso.2009.11.026 | HEGKAP | Normal adsorption/desorption behavior in water isotherm until 30% RH at 298 K. Additional PXRD peaks and desorption falls below adsorption branch for isotherm at 298 K to 60% RH.
MOF116 | Zn-DMOF-N | LK | 10.1021/la304151r | FAYPAY | No change in PXRD but some loss in BET surface area after vapor adsorption isotherm in air at 298 K.
MOF117 | Zn-DMOF-TM0.5 | LK | 10.1021/la304151r | CUBFOX | No change in PXRD but some loss in BET surface area after vapor adsorption isotherm in air at 298 K.
MOF118 | Zn-MOF-74/Zn-CPO-27/Zn-DOBDC | LK | 10.1021/ja9061344 | ORIVOC | Change in PXRD in 50% steam at 325 oC. Minor change in PXRD and some loss in initial CO2 uptake after exposure to 70% RH at room temperature with subsequent reactivation.
MOF119 | Zn-NDC | LK | 10.1016/j.micromeso.2013.02.002 | JASNEX | Activated sample exposed to air with 80% RH for three days at room temperature causing no change in loading and selectivity for CO2 and N2 but reduced peak intensities in PXRD. Some change in PXRD and decrease in adsorption capacity for CO2 after two days in room temperature water.
MOF120 | IRMOF-1-CF3O/MOF-5-CF3O/Banasorb-22 | LK | 10.1039/C0CC01170C | SUXNEF | No change in PXRD but large loss of BET surface area after one week exposure to steam at 100◦C
MOF121 | Cu-EBTC | LK | 10.1021/cg300518k | LAZXOB | Little change in PXRD after water vapor adsorption isotherm.
MOF122 | Cu-HF | LK | 10.1016/j.micromeso.2013.02.002 | ESIPUR | Activated sample exposed to air with 80% RH for three days at room temperature causing a decrease in loading and selectivity for CO2 and N2 and a disappearance of peaks in PXRD.
MOF123 | Cu-MBTC | LK | 10.1021/cg300518k | LAZXIV | Change in PXRD after water vapor adsorption isotherm.
MOF124 | MIL-110 (Al) | LK | 10.1021/ja9061344 | GAWBUE | Change in PXRD after 50% steam at 300◦C.
MOF125 | MIL-125 (Ti) | LK | 10.1016/j.cattod.2012.08.014, 10.1039/C3CC45828H | RUPRUQ | Loss of PXRD intensity and adsorption falls below adsorption branch in water vapor isotherm.
MOF126 | MOFF-1 | LK | 10.1039/C3CC41564C | CIDLEI | Slight changes in the PXRD pattern after water contact angle measurements .
MOF127 | MOFF-3 | LK | 10.1039/C3CC41564C | CIDKUX | Slight changes in the PXRD pattern after water contact angle measurements .
MOF128 | SIFSIX-3-Zn | LK | 10.1038/nature11893 | FUDQIF | Irreversible change in PXRD after exposure to 5% to 95% RH under a nitrogen atmosphere.
MOF129 | Zr6O6(ABDC-Cl2)12 | LK | 10.1039/c2cc34714h | 889533 | Significant loss of PXRD peaks after 15 hours in boiling water. Some additional peaks in PXRD after one day immersion in 25◦C water.
MOF130 | Zr6O6(ABDC)12 | LK | 10.1039/c2cc34714h | 889532 | Loss of PXRD after immersion in water for one day.
MOF131 | IRMOF-1/MOF-5 | U | 10.1039/c0cc01170c | MIBQAR | Immediate loss of PXRD after exposure to air./New PXRD peaks after one day exposure to ambient air.
MOF132 | MOF-177 | U | 10.1021/la103234u | ERIRIG | Additional PXRD peaks after one day in 40%RH air. Complete loss of PXRD and BET surface area after three days in 40% RH air.
MOF133 | MOF-69C | U | 10.1021/ja9061344 | FIJCUX | Change in PXRD after 0% steam at ambient temperature.
MOF134 | Zn-DMOF-NO2 | U | 10.1016/j.jssc.2009.07.048 | CUMFEW | Change in PXRD and full loss of BET surface area after vapor isotherm in air at 298 K.
MOF135 | UMCM-1 | U | 10.1039/c3ta10662d | KISXIU | Full loss of BET surface area and loss of peaks in PXRD after vapor adsorption isotherm in air at 298 K.
MOF136 | Zn-DMOF-Br | U | 10.1021/la304151r | OLEKOG | Full loss of BET surface area and change in PXRD after vapor adsorption isotherm in air at 298 K.
MOF137 | Zn-DMOF-Cl2 | U | 10.1021/la304151r | OLEKUM | Full loss of BET surface area and change in PXRD after vapor adsorption isotherm in air at 298 K.
MOF138 | Zn-DMOF-NH2 | U | 10.1021/ie202325p | KEBRAM01 | Full loss of BET surface area and change in PXRD after vapor adsorption isotherm in air at 298 K.
MOF139 | Zn-DMOF-OH | U | 10.1021/la304151r | IWAHUK | Full loss of BET surface area and change in PXRD after vapor adsorption isotherm in air at 298 K.
MOF140 | Zn-DMOF-TF | U | 10.1021/la304204k | JASMOG | Full loss of BET surface area and change in PXRD after vapor adsorption isotherm in air at 298 K.
MOF141 | Zn-MOF-508-TM | U | 10.1039/C3DT51819A | JASMUM | Full loss of BET surface area and change in PXRD after vapor adsorption isotherm in air at 298 K.
MOF142 | Bio-MOF-11 | U | 10.1039/C3SC22207A | YUVSUE | Sample dissolves immediately in water and loses all PXRD peaks after being shaken vigorously in 10 mL water.
MOF143 | Bio-MOF-12 | U | 10.1039/C3SC22207A | BEYSEF | Sample dissolves immediately in water and loses all PXRD peaks after being shaken vigorously in 10 mL water.
MOF144 | MIL-47(V) | U | 10.1002/chem.201100316 | IDIWOH | Full loss of PXRD and BET surface area after exposure for 6 hours in basic (7E-2M NaOH), acidic (7.2E-2 M HCl) and neutral water solutions.
MOF145 | MOF-505 | U | 10.1021/la103234u | LASYOU | Change in PXRD after exposure to liquid water.
MOF146 | CAU-1 | S | 10.1016/j.cej.2014.02.070 | BIVLUQ | the materials almost regain their initial adsorption capacities (the relative errors are all within 3%) over three repeated cycles.
MOF147 | [Cd2(TBA)2(bipy)(DMA)2] | S | 10.1039/C4RA16599C | VOTKEW | The as-synthesized compound 1 shows good stability in the water vapor, which can be suspended in water vapor for 10 h without losing crystallinity
MOF148 | [La2(pyzdc)3(H2O)4] | S | 10.1002/chem.201403241 | MOMJIJ | Treating the crystalline compound with boiling water or toluene for 72 h does not result in loss of crystallinity
MOF149 | MAF-X25ox | S | 10.1039/C4EE02717E | LONVIV
MOF150 | MIL-160 | S | 10.1002/adma.201502418 | PIBZUY01 | exposure of MIL-160 to boiling water for 1 d does not lead to any degradation of the structure
MOF151 | Na-HPAA | S | 10.1021/cm502716e | BOXBEX
MOF152 | NU-1100 | S | 10.1002/chem.201402895 | BOLZIN | NU-1100 showed excellent stability against water, retaining its crystallinity and full porosity following soaking in liquid water for 24 h
MOF153 | PCN-230 | S | 10.1021/ja5111317 | TOVGES | After being soaked in aqueous solutions with pH values ranging from 0 to 12 (prepared with HCl and NaOH solution respectively) for 24 h, the PXRD patterns of PCN-230 are almost unaltered, which suggests maintenance of the crystallinity
MOF154 | PCP-33 | S | 10.1021/ic5030058 | IGULIH | In order to check the stability of PCP-33, fresh crystals were soaked in harsh conditions: hot aqueous HCl (pH = 2), aqueous NaOH (pH = 12), and water solutions for 24 h. PXRD of treated samples are consistent with their as-synthesized form.
MOF155 | {Ce(tci)}n | HK | 10.1002/anie.200703086 | VIRCEF
MOF156 | [{Zn(L)(H2O)2}(NO3)2*2H2O]n | U | 10.1002/anie.201206724 | GEVRUW | but in powder form, the compound is not stable and changes its structure in open air with time
MOF157 | Y-fum-fcu-MOF | S | 10.1002/anie.201506345 | ZAFWUB | The stability of RE fum-fcu-MOF to moisture was evaluated by exposing the materials to different levels of humidity and no alteration in crystallinity nor the porosity was observed for 1 and 2 (Figure S6 and S7).
MOF158 | Tb-fum-fcu-MOF | S | 10.1002/anie.201506345 | ZAFXAI | The stability of RE fum-fcu-MOF to moisture was evaluated by exposing the materials to different levels of humidity and no alteration in crystallinity nor the porosity was observed for 1 and 2 (Figure S6 and S7).
MOF159 | MIL-163 | S | 10.1002/anie.201507058 | WUTBEU | Thus, the superior stability of MIL-163 arises from the stronger ligand–Zr interaction. In the case of pure water, the Zr–carboxylate bonds are strong enough to resist, even sometimes in the presence of strongly complexing molecules.
MOF160 | Zn2(pbc)2*Hdma*H3O*2H2O | HK | 10.1002/asia.200700209 | NISPEL | CMOMs studied herein are stable to humidity as confirmed by PXRD
MOF161 | HKUST-1-F | LK | 10.1002/bkcs.10087 | EBAMUS | HKUST-1-F was also unstable in water.
MOF162 | Zn(NO3)2*6H2O | U | 10.1002/chem.200500963 | CEKNIQ | This complex was unstable in air and insoluble in common organic solvents
MOF163 | {[Zn2(H2dht)(dht)0.5)(azpy)0.5]} | LK | 10.1002/chem.201101183 | TASXIW | The dissimilarity in the pattern between water-exposed 1’ and 1 indicates the framework is not completely reversible with respect to dehydration–rehydration process
MOF164 | Gd-pDBI | S | 10.1002/chem.201402244 | PORLAL | Gd-pDBI was stable up to 72 h in boiling water and boiling methanol.
MOF165 | Cu6(Trz)10(H2O)4[H2SiW12O40]·8H2O | HK | 10.1002/chem.201501515 | DUGGOD | A PXRD comparison of 1 before and after adsorption experiments indicates that the integrity of the framework is retained during the adsorption process
MOF166 | DUT-10(Zn) | LK | 10.1002/ejic.201000415 | XAFFAN | the PXRD analysis shows the distortion of the network
MOF167 | [Co(pca)(bdc)0.5] | S | 10.1007/s12039-015-0820-3 | EMUNIL | On rehydration owing to small size and polar nature of water, the original structure can be recovered.
MOF168 | [Cd(mpto)2.CH3CH2OH]n | HK | 10.1007/s40242-015-5051-0 | EKIGIQ | The PXRD patterns after activation and adsorption experiments, respectively, reveal the stability of the frameworks
MOF169 | [Mn(mpto)2.CH3CH2OH]2 | HK | 10.1007/s40242-015-5051-0 | EKIGOW | The PXRD patterns after activation and adsorption experiments, respectively, reveal the stability of the frameworks
MOF170 | C55H52Fe4N20O18 | HK | 10.1016/j.ica.2012.02.002 | YAQVAP | virgin frameworks completely regenerated upon exposure to water vapor.
MOF171 | C24H39N4O60Ni2PW12 | S | 10.1016/j.jssc.2013.03.041 | LIQFOI | The complex is insoluble in water
MOF172 | [Zn(NO2-BDC)(dmbpy).5](C2H6O)(H2O) | S | 10.1021/acs.inorgchem.5b00335 | CUQDUP | complex 1 is stable in a pH range from 5 to 9 but unstable in either strong acid (pH 2–3) or strong base (pH 13–14).
MOF173 | {[Cu(azpy)(glut)](H2O)2} | HK | 10.1021/Cg2004672 | UZUNAF | complete reversibility upon dehydration and rehydration
MOF174 | {[Cu2(4-pmpmd)2(CH3OH)4(opd)2]*2H2O} | LK | 10.1021/Cg3017563 | TEWFUY01 | copper center has re-form from a square planar (as in 2) to an octahedral coordination environment, owing to the introduction of coordinated water molecules.
MOF175 | Ni3C87H118N12O29 | U | 10.1021/Ic200381f | EZOFOP | dark brown color (assynthesized) changes to green upon exposure to air
MOF176 | {(H2PIP)0.5[VO(CEP)]*H2O} | HK | 10.1021/Ic200463k | EZOXEX | When the dehydrated sample is exposed to water vapor for 48 h, the original framework regenerates and is also confirmed by indexing
MOF177 | C62H44N2O8Zn2 | LK | 10.1021/ic200937u | YACWAC | a slow decomposition is proceeding during hydration.
MOF178 | CAU-13 | HK | 10.1021/Ic500288w | JIZWAS | CAU-13 has already shown a small breathing effect upon the uptake of water
MOF179 | [CoIII(dpzca)2Ag](BF4)2*2(H2O) | S | 10.1021/Ic501876m | HOWQUH | Single crystals of 1·2(H2O) were stored in distilled water, in air, for over six months and retained crystallinity (in all cases unit cell determinations identical to original)
MOF180 | La-Co | U | 10.1021/ic5021302 | IYICUP | La–Co shows the amorphous–crystalline transition only under exposure to water vapor
MOF181 | Er-Co | U | 10.1021/ic5021302 | ZOZJOP | Er–Co showed a different PXRD pattern from that of dried or H2O-vapor-exposed ones
MOF182 | [Ni(dipn)]2[Ni(dipn)(H2O)][Fe(CN)6]2.2H2O | HK | 10.1021/Ja069166b | HIFTUM | the amorphous-like 1B recovered its crystallinity smoothly on being exposed to gaseous water (100% relative humidity, Figure 2a).
MOF183 | NENU-11 | LK | 10.1021/Ja109659k | EWESEF | It was stable under air atmosphere for more than 2 months, and no efflorescence was observed.
MOF184 | 2D [Cu(bpy)2(OTf)2]n | HK | 10.1021/Ja201170c | UXUPAF | water adsorbing crystals show similar a and b unit cell parameters, typical of the open form
MOF185 | Zn4O(dmcapz)3 | S | 10.1021/Ja2042113 | OYODIQ | The high reproducibility of the H2O adsorption isotherms in multiple cycles further supports the high stability of 1 toward hydrolysis.
MOF186 | C11H15ClN2O4Zn | HK | 10.1021/Ja2078637 | IBICAZ | After evacuation at 150 °C for 2 days, the dehydrated polycrystalline sample of 1 (confirmed by PXRD, IR, and TGA) was exposed in a closed chamber saturated with water vapor.
MOF187 | C11H15BrN2O4Zn | S | 10.1021/Ja2078637 | IBICED | Crystals were stable inside the solvent water and open air for a long time (more than six months) without losing its crystallinity.
MOF188 | C6H10CuN3 | U | 10.1021/Ja800550a | BOGXIF | The microcrystalline powder sample of the guest-free MAF-2 can be handled in air, and its color changes from white to light green after several weeks depending on the humidity, implying the oxidation of Cu(I) in air is promoted by moisture.
MOF189 | C32H24Cd2N6O12 | HK | 10.1021/Ja904363b | MUJRUF | To test the reversibility of the structural transformation, 2 was exposed to water vapor. Interestingly, the PXRD pattern of 2 could be regenerated by water after 1 day as shown in Figure 4d.
MOF190 | Co-BTTB-DMBPY | HK | 10.1021/La503269f | ONULOA | These BTTB-DMBPY-based, catenated, pillared MOFs are stable even after exposure to 90% RH, as there is negligible change in their surface area and crystallinity
MOF191 | Cu(C10H6O6)(H2O)1.66H2O | S | 10.1038/Nchem.1003 | IPIVOT | STAM-1 is stable in water at neutral pH
MOF192 | {[Ni(bpe)2(N(CN)2)](N(CN)2)}n | HK | 10.1038/Nmat1827 | PEYSIW | The crystal structure of the rehydrated state (2) showed the same structure as 1
MOF193 | [Zn2(ip)2(bpy)2]*DMF}n | HK | 10.1039/B703502k | HILXAC | The XRPD pattern after the water adsorption/desorption measurement is identical to original CID-1, suggesting that no collapse occurs during the water accommodation.
MOF194 | C28H24CoN10 | HK | 10.1039/C1ce05847a | FALSAO | When the partially dehydrated crystals were exposed to water vapour for 1–2 days the virgin as-synthesized compound was regenerated with the same composition of the parent compound
MOF195 | C32H46N4O8Zn | S | 10.1039/C2jm15604k | FECZIY | Separation of methanol over water: matching of methanol molecules into the small cages within MOF 1a which has enhanced the much stronger interactions between host porous 1a and guest methanol molecules.
MOF196 | Cd (II)-MOF [Cd(L)(DMF)] | S | 10.1039/C4dt00230j | KETHEY02 | the chemical stability of 1 is attested by suspending crystal samples of 1 in boiling toluene, ethanol, DMF and water for 24 h.
MOF197 | [Cu2(H2btp)(H2O)2(12-bis(4-pyridl)ethylene)] | S | 10.1039/c5dt01137j | VUMBOW | Compounds 2-4 adsorb and desorb water molecules reversibly with structural transformation.
MOF198 | [Cu2(H2btp)(H2O)2(13-bis(4-pyridl)propane)] | S | 10.1039/c5dt01137j | PEDMOB | Compounds 2-4 adsorb and desorb water molecules reversibly with structural transformation.
MOF199 | [Cu2(H2btp)(H2O)2(bipyridine)] | S | 10.1039/c5dt01137j | VUMBIQ | Compounds 2-4 adsorb and desorb water molecules reversibly with structural transformation.
MOF200 | Cobalt Triazolyl Phosphonate MOF | HK | 10.1039/c5dt02651b | WUZBUQ | high water stability, reversible hydration-dehydration,
MOF201 | C76H116N14O42Zn3 | S | 10.1071/Ch12270 | GERNOI | Its stability in water was also confirmed by the powder X-ray diffraction analysis of the resolvated sample of evacuated compound 1 in water
MOF202 | La2Cu | LK | 10.1246/Cl.140249 | WOPROK | the PXRD pattern changed drastically on exposing it to water
MOF203 | C36H20Co3N8O12 | S | 10.1021/Ic101618n | ORUTAX | The crystallographic investigation confirmed that the framework structure of the rehydrated sample 1' is the same as that of 1
MOF204 | TAF-1a | HK | 10.1002/chem.201204458 | GEZRAG | Before the measurements, the sample was situated on the vapors of water and MeOH for 24 h, respectively.
MOF205 | MFU-4 | HK | 10.1039/B904280f | IGOCUD | The exactly reproducible nature of the isotherm points at the high stability of the framework against moisture.
MOF206 | C4H8HoKO12 Dehydrated | HK | 10.1021/Cm9014749 | AQOVIM | When 1′ is exposed to water vapor for three days, the original framework is regenerated as suggested by the PXRD pattern (Figure 2d).
MOF207 | CuBTC | LK | 10.1016/j.micromeso.2008.11.020 | RASPA1 | Experiments showed that the framework structure changes irreversibly after immersion of HKUST-1 in water at 323 K for 24 h.
MOF208 | ZIF-8 | S | 10.1016/j.micromeso.2008.11.020 | RASPAC | No decomposition of the framework was observed after it was heated in water for 24 h at 323 K according to XRD analysis
MOF209 | UiO-66-NH2 | S | 10.1021/ie202325p | JUWVAB | Water loadings of 0.37 cm3/g at 80% RH for both UiO-66 and UiO-66-NH2 match well with the value previously reported.
MOF210 | MOF-177 | U | 10.1021/La702466d | RASPA9 | The framework structure of MOF-177 was not stable upon H2O adsorption, which decomposed after exposure to ambient air in 3 days.
MOF211 | CAU-10-H | HK | 10.1039/c5ce00789e | OQOCAA | adsorption capacity of CAU-10-H is retained over 700 cycles
MOF212 | IRMOF-1 | U | 10.1134/S1070427213090126 | RASPA2 | Adsorption of benzene and water vapor was studied
MOF213 | MOF-74-Ni | LK | 10.1039/C4cs00078a | RASPAA | Indeed, upon water adsorption up to 90% RH, the 8-coordinated zirconium-based UiO-66 was the only one to retain both its crystallinity and porosity compared to Mg-MOF-74, DMOF-1, HKUST-1, and UMCM-1.
MOF214 | Mg-MOF-74 | LK | 10.1039/C4cs00078a | MOHGOI | Indeed, upon water adsorption up to 90% RH, the 8-coordinated zirconium-based UiO-66 was the only one to retain both its crystallinity and porosity compared to Mg-MOF-74, DMOF-1, HKUST-1, and UMCM-1.
MOF215 | MIL-47(V) | U | 10.1021/Jp202147m | RASPA5 | Full loss of PXRD and BET surface area after exposure for 6 hours in basic (7E-2M NaOH), acidic (7.2E-2 M HCl) and neutral water solutions.
MOF216 | Mg-MOF-74 | LK | 10.1021/Jp503778m | RASPA4 | Mg-MOF-74 is not stable in the presence of water over a longer period of time
MOF217 | Co-MOF-74(S) | LK | 10.1016/j.cattod.2011.08.019 | RASPA3 | No deterioration in adsorption capacity was detected, and excellent regeneration and adsorption–desorption stability were observed for a total duration of 1100 min
MOF218 | [Cu(INA)2] | LK | 10.1016/j.jssc.2015.02.014 | KAGJOS | Material 1 transform to Material 3 are all involved in water or steam
MOF219 | [Cu(INA)2(NH3)2(H2O)2] | U | 10.1016/j.jssc.2015.02.014 | SIVTUN | Material 1 will be gradually changed to Material 3 by adsorbing a lot of H2O molecules.
MOF220 | Ni-DOBDC | LK | 10.1021/La102359q | LECQEQ01 | Ni/DOBDC can better maintain its CO2 capacity after multiple exposures to water vapor and multiple thermal regeneration processes
MOF221 | DMOF-NO2 | LK | 10.1021/La304151r | HIVRUB | The values of BET surface areas before and after water exposure (90% RH) show that DMOF-NO2, DMOF-Br, DMOF-Cl2, and DMOF-OH are not stable after water adsorption experiments
MOF222 | MIL-53(Cr) | HK | 10.1021/ja1023282 | RASPA6 | Figure 8
MOF223 | Cu-TDPAT | S | 10.1021/La302537d | XALXUF01 | Cu-TDPAT shows high moisture and water stability
MOF224 | Cr-soc-MOF-I | S | 10.1016/j.chempr.2017.11.005 | QEPQIO | Cr-soc-MOF-1 was soaked in liquid water at room temperature for 1 day without any alteration in structure or performance.
MOF225 | LA1-Zr68-flu | U | 10.1021/jacs.9b02947 | TOGMIO | Table 1
MOF226 | LA1-Zr68-csq | U | 10.1021/jacs.9b02947 | IPAQOI | Table 1
MOF227 | LA1-Zr612-shp | U | 10.1021/jacs.9b02947 | IPARID | Table 1
MOF228 | LB1-Zr68-flu | U | 10.1021/jacs.9b02947 | IPAQIC | Table 1
MOF229 | LA3-Zr68-flu | S | 10.1021/jacs.9b02947 | IPAQUO | Table 1
MOF230 | LB3-Zr68-flu | S | 10.1021/jacs.9b02947 | IPARAV | Table 1
MOF231 | BUT-46W(Zr) | S | 10.1021/acsami.8b09333 | VIKROZ | excellent water/acid/base stability
MOF232 | BUT-46F(Zr) | S | 10.1021/acsami.8b09333 | VIKRUF | excellent water/acid/base stability
MOF233 | CAU-3(Al) | HK | 10.1039/c2dt12005d | CAXTAY | Further activation steps were attempted in several solvents, but the raw material decomposes in water, DMF and even ethanol.
MOF234 | UiO-67(Zr)-BN | S | 10.1021/acs.inorgchem.5b02257 | QAJPEZ | no decomposition of 3 was observed, even after repeated dispersion and drying from liquid water.
MOF235 | CAU-3(AI)-NH2 | U | 10.1039/c2dt12005d | CAXTEC | Further activation steps were attempted in several solvents, but the raw material decomposes in water, DMF and even ethanol.
MOF236 | Y-shp-MOF-5 | HK | 10.1021/jacs.7b04132 | HEJGAH | It has to be stated that the Yshp-MOF-5 stability to water was confirmed by in situ powder X-ray diffraction (PXRD) data under different humidity conditions (0−95%)
MOF237 | BUT-46A(Zr) | S | 10.1021/acsami.8b09333 | VIKRIT | excellent water/acid/base stability
MOF238 | BUT-46B(Zr) | S | 10.1021/acsami.8b09333 | VIKSAM | excellent water/acid/base stability
MOF239 | MOF-303(Al) | LK | 10.1126/sciadv.aat3198 | CAMTOD | 150 adsorption-desorption cycles without measurable degradation of the material
MOF240 | BUT-155(Cu) | S | 10.1021/acsami.7b07920 | SENSAI | the structure of BUT-155 well retains in water
MOF241 | MAF-7(Zn) | S | 10.1002/adma.201004028 | EMAPAK | MAF-7 is also stable in water and common organic solvents such as methanol and benzene (it retains the original crystallinity for at least one week).
MOF242 | CAU-23(Al) | HK | 10.1038/s41467-019-10960-0 | ZOVHUQ | PXRD measurements carried out on CAU-23 to investigate the influence of relative humidity at 25 °C show only minor shifts in peak positions and only changes in the relative intensities
MOF243 | MOF-303(Al) (Scalled-up) | LK | 10.1126/sciadv.aat3198 | CAMTET | 150 adsorption-desorption cycles without measurable degradation of the material
MOF244 | DUT-67(Zr) | HK | 10.1021/cg301691d | XICNOO02 | Little change in water uptake properties after five adsorption/desorption cycles at 298 K with a two hour activation at 298 K between each cycle.
MOF245 | Mn2(Gd-H-DOTA-4AmP)(H2O)7 | LK | 10.1039/C6CC02908F | PEHFUG | This reversible breathing effect between the “open” and the “closed” structures of the MOF involves the cleavage and formation of several coordination bonds.
MOF246 | Lc1-Zr612-fcu | S | 10.1021/jacs.9b02947 | WIZMAV02 | Table 1
MOF247 | FeFFIVE-1-Ni | HK | 10.1126/science.aam8310 | DAXPAW | The water stabilities of AlFFIVE-1-Ni and FeFFIVE-1-Ni were corroborated by similarities between theoretical PXRD patterns derived from the crystal structure and the experimental PXRD patterns collected up to 95% relative humidity (RH).
MOF248 | Cd(BTTB) | HK | 10.1039/C4TA01372G | GOSDEZ | The values of BET surface areas before and after exposure to 90% RH show that only MOFs NiBTTB, ZnBTTBBPY, and CoBTTBBPY are stable.
MOF249 | Zn(BTTB)(BPY) | HK | 10.1039/C4TA01372G | GOSDUP | The values of BET surface areas before and after exposure to 90% RH show that only MOFs NiBTTB, ZnBTTBBPY, and CoBTTBBPY are stable.
MOF250 | DUT-69(Zr) | HK | 10.1021/cg301691d | XICYIT | The exposure of investigated MOFs to basic conditions causes the decomposition of all materials.
MOF251 | LC3-Zr68-BCU | S | 10.1021/jacs.9b02947 | ERAMER | Table 1
MOF252 | Co(BTTB)(AZPY) | HK | 10.1039/C4TA01372G | GOSFAX | The values of BET surface areas before and after exposure to 90% RH show that only MOFs NiBTTB, ZnBTTBBPY, and CoBTTBBPY are stable.
MOF253 | ValZnOAc | HK | 10.1039/c3ce41083h | BEPPIX | Figure 3
MOF254 | MUF-77(Zn)-butyl | LK | 10.1021/jacs.5b00365 | YUKBIR | The stable group of materials, MUF-77-methyl, -ethyl,and -butyl, can used, handled, or stored at up to 70% RH over long periods of time.
MOF255 | Cu2(dmcapz)2 | HK | 10.1002/chem.201201820 | ZECKOJ | Compound 1 conreverts to 1 a’ phase, if soaked in distilled water
MOF256 | IPM-MOF-201(Ni) | S | 10.1016/j.isci.2018.04.004 | GEYQEJ | single crystals of IPMMOF-201 were dipped in water for 30 days and we found that the morphology of crystals remained unaffected
MOF257 | [Co(DPE)]·0.5DPE | HK | 10.1039/c2ce26533h | REHTUV | Figure 2
MOF258 | Cd2(sdb)2(pcih)2 | S | 10.1021/acs.inorgchem.8b00078 | JESTIN | Powder X-ray diffraction (PXRD), IR spectra, and QE-TPDA analysis reveal that Cd-MOF 1 is stable in water even at high temperatures and in a weakly acidic media (approximately down to pH = 3), whereas it undergoes degradation under basic conditions
MOF259 | STAM-17(Cu)-OEt | HK | 10.1038/s41557-018-0104-x | ZIFVOC | Figure 4
MOF260 | AlaZnCI | HK | 10.1039/c3cc41842a | BEPPAP | These homochiral MOFs are stable towards moisture at room temperature for over 6 months (Fig. 4b). However, at elevated temperature (50–120 °C) these homochiral MOFs get deconstructed in water to form a turbid solution, which in turn forms a clear solution after continual refluxing at 90 °C (0.5–6 h)
MOF261 | MUF-7a(Zn) | U | 10.1021/jacs.5b00365 | BOCNAK | activated MUF-7a exposed to air for only 32 h produces a poor single-crystal diffraction pattern, indicating a loss of crystallinity
MOF262 | CoNIm | S | 10.1039/c2cc36651g | REGXOS | PXRD patterns showing water stability of CoNIm (RHO)
MOF263 | SIFSIX-14-Cu-i | U | 10.1021/jacs.7b01682 | XEBTAC | Negative vapor adsorption was exhibited by both SIFSIX-1-Cu and SIFSIX-14-Cu-i and occurs as a consequence of a water-induced phase transformation from porous pcu topology networks to nonporous sql-c* topology networks
MOF264 | ThrZnOAc | S | 10.1039/c3ce41083h | KIGCEK | All the major peaks of the experimental PXRD match quite well with the simulated pattern
MOF265 | MUF-77(Zn)-hexyl | LK | 10.1021/jacs.5b00365 | YUKBOX | MUF-77 materials with longer alkyl substituents under ambient conditions
MOF266 | kag-MOF-1(Zn) | S | 10.1016/j.chempr.2017.09.002 | ZEPDOQ | The corresponding PXRD patterns collected after kag-MOF-1 was exposed to these various solutions showed that the material retained its crystallinity
MOF267 | PCP-1(La) | S | 10.1039/C3SC52177J | CIQQIE | stable in acid (pH = 2) or base (pH = 12) solutions at 100 °C for one day
MOF268 | MUF-77(Zn)-octyl | LK | 10.1021/jacs.5b00365 | YUKBUD | MUF-77 materials with longer alkyl substituents under ambient conditions
MOF269 | MUF-77(Zn)-decyl | LK | 10.1021/jacs.5b00365 | YUKCAK | MUF-77 materials with longer alkyl substituents under ambient conditions
MOF270 | HV-MOF-1(Er) | S | 10.1021/acs.inorgchem.8b03042 | BIWDET | slight shifts to lower 2θ values
MOF271 | Zn(BTTB)(BDC) | LK | 10.1039/C4TA01372G | GOSDID | Figure 3
MOF272 | AlaZnBr | HK | 10.1039/c3cc41842a | BEPNUH | Moisture stability of the MOFs under 98% relative humidity for 6 months showing their architectural rigidity.
MOF273 | ZIF-412(Zn) | HK | 10.1021/jacs.7b02272 | NEHNAS | This performance was unaltered for ZIF-412 under wet conditions (relative humidity, RH 65%,298 K) and over three continuous cycles
MOF274 | 3S (Co) | HK | 10.1021/jacs.8b07290 | NIRCAV | CMOMs studied herein are stable to humidity as confirmed by PXRD
MOF275 | Cu(mtpm)Cl2 | S | 10.1021/ja306401j | EDAPIK | Elemental analysis after the anion exchange experiment was in good agreement with the composition of 2
MOF276 | 33R (Co) | HK | 10.1021/jacs.8b07290 | NIRCUP | CMOMs studied herein are stable to humidity as confirmed by PXRD
MOF277 | 13R (Co) | HK | 10.1021/jacs.8b07290 | NIRCID | CMOMs studied herein are stable to humidity as confirmed by PXRD
MOF278 | 43R (Co) | HK | 10.1021/jacs.8b07290 | NIRCEZ | CMOMs studied herein are stable to humidity as confirmed by PXRD
MOF279 | Co(BTTB)(BPY) | HK | 10.1039/C4TA01372G | GOSDOJ | The values of BET surface areas before and after exposure to 90% RH show that only MOFs NiBTTB, ZnBTTBBPY, and CoBTTBBPY are stable.
MOF280 | MAF-4 | S | 10.1002/adma.201004028 | OFERUN04 | MAF-4, MAF-7 is also stable in water and common organic solvents such as methanol and benzene (it retains the original crystallinity for at least one week).
MOF281 | Ni-MOF-74 | LK | 10.1002/ejic.201800042 | LEJRIC01 | Minor changes to PXRD and 61% of initial CO2 uptake maintained after exposure to 70% RH at room temperature with subsequent regeneration.
MOF282 | Zn-MOF-74 | LK | 10.1002/ejic.201800042 | RASPAF | Change in PXRD in 50% steam at 325 oC. Minor change in PXRD and some loss in initial CO2 uptake after exposure to 70% RH at room temperature with subsequent reactivation.
MOF283 | UiO-66(Zr) | HK | 10.1002/asia.201100201 | RASPAB | Majority of BET surface area lost after two days in water. No major changes in PXRD. No loss of BET surface area after vapor adsorption.
MOF284 | MIL-68(In)-NH2 | S | 10.1039/C4NJ00076E | MIQXIW | 15 different MOFs which were selected as they are known to be stable in moisture
MOF285 | MIL-68(In) | S | 10.1039/C4NJ00076E | LOQLEJ | 15 different MOFs which were selected as they are known to be stable in moisture
MOF286 | MIL-101(Cr) | S | 10.1016/j.cej.2015.10.098 | RASPA8 | No change in PXRD or BET surface area after soaking in boiling water for one week.
MOF287 | Zn5(MFU-4l) | HK | 10.1039/C8SC00112J | UPOZAB | Materials 1–3 are stable under the water adsorption conditions and retain crystallinity and porosity after exposure to 0.95 RH as revealed by PXRD
MOF288 | ZnCo4(MFU-4) | HK | 10.1039/C8SC00112J | IGOCOX | Materials 1–3 are stable under the water adsorption conditions and retain crystallinity and porosity after exposure to 0.95 RH as revealed by PXRD
MOF289 | HKUST-1(Cu) | LK | 10.1021/la102359q | FUNGAZ | No change in PXRD but minor loss of BET surface area after exposure to 50 mol% steam at 200 oC.
MOF290 | BasoliteTMC300 (HKUST-1)(Cu) | LK | 10.1177/0954406212456469 | KAZVUG | No change in PXRD but minor loss of BET surface area after exposure to 50 mol% steam at 200 oC.
MOF291 | BasoliteTMC300 (HKUST-1)(Cu) | LK | 10.1002/ejic.201101056 | FIQCEN | No change in PXRD but minor loss of BET surface area after exposure to 50 mol% steam at 200 oC.
MOF292 | MOF-74(Ni) | LK | 10.1016/j.applthermaleng.2016.05.109 | ORIVUI | Minor changes to PXRD and 61% of initial CO2 uptake maintained after exposure to 70% RH at room temperature with subsequent regeneration.
MOF293 | MOF-74(Ni) | LK | 10.1021/jacs.7b04872 | LECQEQ02 | Minor changes to PXRD and 61% of initial CO2 uptake maintained after exposure to 70% RH at room temperature with subsequent regeneration.
MOF294 | MOF-303(Al) | LK | 10.1021/acscentsci.9b00745 | CAMTET01 | 150 adsorption-desorption cycles without measurable degradation of the material
MOF295 | Cr3(BTC)2 | LK | 10.1039/C7DT02957H | ZIGFEC | After five days, the specific surface area decreased to 1118 m2 /g and the loss was 15.9%.
MOF296 | Co2CI2BBTA | LK | 10.1021/jacs.8b09655 | ADD001 | Similarly, the cobalt material largely maintains its crystallinity but loses much of its porosity after reactivation upon water sorption
MOF297 | DMOF-TM2(Zn) | LK | 10.1021/la304204k,10.1021/ja509960n | WAFKEU06 | water exposure (up to 90% RH) for fully stable (DMOF-TM2, top), partially stable (DMOF-TM1, middle); all characterizations for pristine and coated ZnBT treated in 55% humidity environment explicitly lead to similar results that the structure of pristine ZnBT rapidly collapse and thus loses its porosity in 1 day
MOF298 | DMOF-TM1(Zn) | LK | 10.1021/la304204k | JASMAS | water exposure (up to 90% RH) for fully stable (DMOF-TM2, top), partially stable (DMOF-TM1, middle)
MOF299 | Mn2Cl2(BTDD) | U | 10.1021/acscentsci.7b00186 | OVUNIE | onset of pore filling is concurrent with pore collapse and structural rearrangement
MOF300 | MOS-1(Co) | S | 10.1021/acssuschemeng.7b00460 | OSUBAG | PXRD pattern of MOS-1 was well-retained after the material was subjected to a dehydration and absorption cycle
MOF301 | Co-CUK-1 | S | 10.1021/acsami.9b02605 | NEVVIU | Co-CUK-1 and Ni-CUK-1 were found to maintain their crystal structures after hydrothermal treatment in water at 150 °C after 3 days
MOF302 | Mg-CUK-1 | HK | 10.1021/acsami.9b02605 | NUDLOP | These results suggest that Mg-CUK-1 is kinetically stable under hydrothermal conditions at elevated temperatures
MOF303 | MIP-200 | HK | 10.1021/acsami.9b02605 | MIHZIP | kinetically stable under hydrothermal conditions at elevated temperatures
MOF304 | ZIF-90(Zn) | HK | 10.1039/c3cc39116g | RASPAE | No decrease in CO2 or N2 capacity and selectivity after as-synthesized material exposed to air at 68% RH and 26◦C for three days.
MOF305 | MIL-125(Ti)-NHMe | S | 10.1021/acsami.7b15045 | MAWCOF | both MIL-125-NH2 and MIL-125-NHCyp retain their crystallinity up to 20 d
MOF306 | CAU-10(Al)-H | HK | 10.1039/C4CE01073F | OQOBUT | Little change in water uptake properties after five adsorption/desorption cycles at 298 K with a two hour activation at 298 K between each cycle.
MOF307 | ISE-1(Ni) | S | 10.1021/ja808444z | LOBHAM | A cycle test of ISE-1 in Figure 4 demonstrates good stability under the test conditions
MOF308 | MIL-91(Ti) | S | 10.1039/C5TA09349J | IVEQAC | The water stability was finally confirmed by powder X-ray diffraction (PXRD), which evidenced a very similar pattern for the sample dispersed in boiling water for 24 hours compared to that of the pristine solid.
MOF309 | MOS-2(Co) | S | 10.1021/acssuschemeng.7b00460 | XERMAK | The PXRD patterns of MOS-2 and MOS-3 remained the same during the transformation.
MOF310 | MOS-3(Co) | S | 10.1021/acssuschemeng.7b00460 | XERLUD | The PXRD patterns of MOS-2 and MOS-3 remained the same during the transformation.
MOF311 | MIL-125(Ti)-NHCyp | S | 10.1021/acsami.7b15045 | MAWCAR | both MIL-125-NH2 and MIL-125-NHCyp retain their crystallinity up to 20 d
MOF312 | ZIF-71(Zn) | HK | 10.1039/c3cc39116g | RASPAD | Figure 3
MOF313 | ZnBT | LK | 10.1021/ja509960n | WAFKEU | all characterizations for pristine and coated ZnBT treated in 55% humidity environment explicitly lead to similar results that the structure of pristine ZnBT rapidly collapse and thus loses its porosity in 1 day
MOF314 | PCN-250 | S | 10.1038/ncomms6723 | TOWPAY | The framework of PCN-250(Fe2Co) remained stable under H2O after 6 months
MOF315 | Zr-bptc | HK | 10.1002/aic.16616 | TEWMIU | As depicted in Figure 2a, the PXRD patterns of Zr-bptc after exposure to about 80% RH for 7 and 20 days are almost unchanged compared to the freshly made sample.
MOF316 | NU-1300 | S | 10.1002/anie.201605547 | UNUNEY | To assess the aqueous stability of NU-1300, samples were soaked in aqueous solutions with pH ranging from 1 to 10. Powder X-ray diffraction (PXRD), N2 isotherms, and optical microscopy (Figure S5–7) of NU-1300 indicate that it is structurally stable and maintains its crystallinity under both acidic conditions (pH down to 1) and weakly basic conditions (pH up to 8).
MOF317 | [(Me2NH2)4Zn2(FDC)4]n | S | 10.1016/j.ica.2018.01.015 | GIFTEX | complex 1 is stable in aqueous solutions and PBS (pH = 7.4) but unstable in acidic environment (pH = 6.0).
MOF318 | [Zn(L)(dpa)]·(ClO4) | S | 10.1016/j.inoche.2019.04.005 | HOQVIV | Two batches of CP 1 crystals were immersed in water for one month at room temperature and one day in water at 60 °C, respectively. As confirmed by PXRD (Fig. S3), the peak positions of the water-treated samples are mainly consistent with that of the initial sample, indicating the retention of the framework of CP 1 after the water treatment and the water stability of the CP 1.
MOF319 | ZIF-67 | HK | 10.1002/slct.201702114 | YIBZOC | undoped ZIF-67 shows a very limited stability in 50 °C water. It can only retain the crystal structure no more than 3 days.
MOF320 | [Ni2(TCS)(BMIB)2] | HK | 10.1016/j.jssc.2018.05.010 | PIDROM | MOF 1 was found to be stable in the air under 50–80% humidity for at least 7 d (Fig. 5(c)), but decomposes after 3 d in water
MOF321 | [Ni2(H2TCS)2(BMIB)2] | S | 10.1016/j.jssc.2018.05.010 | PIDRUS | It is stable in water since it was synthesized in water. However MOF 2 has stronger water stability than MOF 1.
MOF322 | CPL-2 | HK | 10.1016/j.micromeso.2019.109784 | BUWGAC01 | PXRD analysis (Fig. S4) confirms that the crystalline structure of CPL-2 MOF was retained after the cyclic water vapour adsorption tests (4 cycles). Beside, CPL-2 also exhibits good stability under dynamic humid conditions at 50 °C
MOF323 | {[Pr3(NTB)3(H2O)3]·(DMF)3(H2O)4}n | S | 10.14102/j.cnki.0254-5861.2011-2926 | PAGTEA | it is stable in aqueous media from pH = 3 to 11
MOF324 | [Zn4(hpdia)2]·[NH2(CH3)2]·3DMF·4H2O | S | 10.1021/acsami.6b00706 | FARBOS | FJI-C4 exhibits extraordinary water-stability when immersed in deionized water and even in boiling water
MOF325 | Tb-MOF-A | S | 10.1039/D0CE00430H | DUNXUI | high water-stability of Tb-MOF-A stored in water can be maintained for 21 days
MOF326 | [Cd2(L)(OH)(H2O)2]n | S | 10.1002/zaac.201800442 | WODKAE | when 1 was soaked into the acidic and basic aqueous solutions (pH = 0–10) for 48 h, PXRD patterns confirmed the remarkable chemical stability of 1
MOF327 | {[WS4Cu3I(2-abpt)2]·2-abpt} | S | 10.1007/s10876-019-01749-8 | PAGPEW | To explore its water stability, 1 was immersed in water for 7 days. The good overlap between the PXRD spectra of the simulated and the water-treated sample confirms the good water stability of 1.
MOF328 | {[Zn4(L)2(H2O)4(OH)2]·3NMP}n | S | 10.1016/j.jssc.2018.10.017 | LIKPED | The PXRD patterns contained for 1–4@H2O are the coincidence of the experimental PXRD patterns with those simulated from the single-crystal structures, respectively, revealing excellent stability in water
MOF329 | {[Zn3(L)2(H2O)2]·Diox}n | S | 10.1016/j.jssc.2018.10.017 | LIKPIH | The PXRD patterns contained for 1–4@H3O are the coincidence of the experimental PXRD patterns with those simulated from the single-crystal structures, respectively, revealing excellent stability in water
MOF330 | {[Cd3(L)2 (H2O)5]·NMP·3H2O}n | S | 10.1016/j.jssc.2018.10.017 | LIKPON | The PXRD patterns contained for 1–4@H4O are the coincidence of the experimental PXRD patterns with those simulated from the single-crystal structures, respectively, revealing excellent stability in water
MOF331 | {[Pb3(L)2(NMP)2(H2O)]·H2O}n | S | 10.1016/j.jssc.2018.10.017 | LIKPUT | The PXRD patterns contained for 1–4@H5O are the coincidence of the experimental PXRD patterns with those simulated from the single-crystal structures, respectively, revealing excellent stability in water
MOF332 | [(CH3CH2)2NH2]3[Tb(L)3]·DEF | LK | 10.1021/acs.inorgchem.9b03669 | VUGBIL | 1 was also tested and it dissolved in water quickly.
MOF333 | {[Tb2Zn(L)4(H2O)8]·8H2O}n | S | 10.1021/acs.inorgchem.9b03669 | VUFWAX | 2 has excellent water stability
MOF334 | DUT-23 | S | 10.1039/C6DT00886K | ICAQUA | owing to the good water stability, as well as the rather high porosity of DUT-23(Cu) in comparison with the other above mentioned MOFs,8 DUT-23(Cu) nano/microcrystals were used to study the removal of dye molecules from aqueous solution.
MOF335 | Zn2(BPnDC)2(DABCO) | LK | 10.1039/C6DT00887K | ROGMEG | it can exist from the volume ratio of 20 : 0 with an ill-defined shape to 16 : 4 with increscent flower-ball structures
MOF336 | (Mg(HPCD)(H2O) | S | 10.1246/cl.180921 | LIYTOF | To investigate the water stability of Mg-CP, the synthesized crystals were immersed in distilled water for three days at room temperature and then in boiling distilled water for 5 h. No obvious peak changes were observed even after these treatments, indicating that Mg-CP is durable in water.
MOF337 | {H[(N(CH3)4)2][Gd3(NIPA)6]}·3H2O | S | 10.1039/C8CC08700H | FIVTUC | first, being refluxed in water at 75 °C for 2 hours; second, being refluxed in water at 50 °C for 4 hours; and finally, being soaked in water at room temperature for 24 hours. Notably, no obvious changes in the crystal structure were found in the PXRD patterns of experimental samples
MOF338 | [Cu2(bdc)2(tpt)3]·2H2O | S | 10.14102/j.cnki.0254-5861.2011-1226 | ZAQWAS | The main diffraction peaks of 1 can be well held in water at 25 °C and even boiling water for at least three days, indicating the structural stability of 1
MOF339 | [CuIn(ina)4]·2(DMF) | LK | 10.1039/C3RA41627E | RITDAB | red crystals of 2 can stay in water for several hours without obvious changes and then change to green due to the oxidation of the Cu+ ions in water.
MOF340 | Bio-MOF-1 | LK | 10.1039/C7CE01228D | NUDLAA | the diffraction patterns for samples I, II, and V indicate a significant loss of long range order, as evidenced by broadening of the [200] diffraction line at 4.63° and either broadening or complete loss of the [220] diffraction line at 6.71° and other high angle diffraction lines from ∼7–20°
MOF341 | Cu0.1-STU-1S | S | 10.1039/C6CC02116F | EKADIF | the crystalline forms of all metal doped STU-1s are retained after being soaked in boiling water for 7 days
MOF342 | Ln-MOF 1 | S | 10.1002/adfm.201707169 | XEYNIB | The diffraction peaks of Ln-MOFs 1 and 2 after immersion in water for 48 h are in good agreement with the original compound, revealing the water stability of Ln-MOFs 1 and 2. Moreover, Ln-MOFs 1 and 2 are insoluble in water with negligible changes of mass after centrifuged from water.
MOF343 | Ln-MOF 2 | S | 10.1002/adfm.201707169 | XEYNOH | The diffraction peaks of Ln-MOFs 1 and 2 after immersion in water for 48 h are in good agreement with the original compound, revealing the water stability of Ln-MOFs 1 and 2. Moreover, Ln-MOFs 1 and 2 are insoluble in water with negligible changes of mass after centrifuged from water.
MOF344 | Zr-CAU-24 | S | 10.1039/C8RA07804A | IZIBUQ | XRD peaks before and after water treatment are in good agreement, indicating the intact pore structure after long time of operation in water.
MOF345 | Zn(bpda)(hip)(DMF)(H2O) | S | 10.14102/j.cnki.0254-5861.2011-2168 | RAYKOT | Compound 1 was immersed in explosive and antibiotic solvents, and the corresponding XRD was conducted, which in comparison with the original samples, further demonstrates that the compound exhibits remarkable stability
MOF346 | (Etbtz)(AgI2) | S | 10.1021/acs.inorgchem.6b02478 | VARWOD | The PXRD pattern of sample 1-2d agrees well with that of the as-synthesized one and no other peaks related to any impurity, which suggests that the crystal structure of 1 remains unchanged even after soaking in water for 2 days
MOF347 | (Prbtz)(AgI2) | LK | 10.1021/acs.inorgchem.6b02478 | VASDOL | These imply that water induced structure conversions occurred for 2 and 3. All these results indicate that 2 and 3 in water are not as stable as 1.
MOF348 | (Hbtz)(AgI2) | LK | 10.1021/acs.inorgchem.6b02478 | VATNOW | These imply that water induced structure conversions occurred for 2 and 3. All these results indicate that 2 and 3 in water are not as stable as 1.
MOF349 | (Habtz)(Ag2I3) | LK | 10.1021/acs.inorgchem.6b02478 | VATNUC | The PXRD pattern of 4-2d matches well with the standard pattern of the inorganic structure of AgI
MOF350 | {[Cd(L)(4,4′-bipy)]·DMA·5H2O}n | S | 10.1039/C8CC06274A | KIKFES | all the observed diffraction peaks are well-matched with those of 1a untreated, demonstrating the high stability of 1a under these conditions
MOF351 | Dy-TCPB | S | 10.1002/chem.201905027 | NUHWAR | The PXRD data show that the diffraction peaks after immersion in water for 48 h are consistent with the simulated peaks, conforming the great water stability of Dy-TCPB and Sm-TCPB.
MOF352 | Sm-TCPB | S | 10.1002/chem.201905027 | NUHWEV | The PXRD data show that the diffraction peaks after immersion in water for 48 h are consistent with the simulated peaks, conforming the great water stability of Dy-TCPB and Sm-TCPB.
MOF353 | Zn2TCS(4,4′-bipy) | S | 10.1039/C5CE01192B | DUMMOP | 1 is stable in air and water for 30 days and stable in boiling water for 24 h
MOF354 | HNUST-6 | S | 10.1002/ejic.201701404 | TICQAA | HNUST-6 exhibits excellent water stability and the as-synthesized sample can sustain its structure, even after being immersed in boiling water for a day
MOF355 | HNUST-4 | S | 10.1039/C4CE01165A | VORHER | HNUST-4 exhibits good water stability and the as-synthesized sample can sustain its crystallinity even when immersed in boiling water for a day
MOF356 | [Me2NH2][Eu(ox)2(H2O)]·3H2O | S | 10.1039/C6TA06792A | MAVFEV03 | To determine the stability of 1 towards water, the MOF samples were immersed in water at RT, 55 °C, 100 °C and pH = 2 for three days, one day, one day and 4 h, respectively and the PXRD patterns were recorded upon drying. The overlapping PXRD patterns of the simulated and these water-treated samples confirmed the high water stability of this MOF (Fig. 3). However, the boiling water-treated samples undergo a partial phase transition from 1 to the known phase of Eu2(ox)3·10H2O,11 as confirmed by PXRD
MOF357 | [Zn2(bpydb)2(ATZ)](DMA)(NMF)2}n | HK | 10.1021/acsami.6b04611 | KUZZAI | The moisture stability and regeneration of 1a were verified by leaving it in the air at a nominal relative humidity of 40–60% for one month. The PXRD pattern of 1a is in good agreement with that of its original structural characteristics (Figure S7), revealing its framework integrity after staying in air for one month.
MOF358 | CAU-7-TATB | S | 10.1016/j.colsurfa.2018.10.011 | HEMBOT | CAU-7-TATB was soaked in Pb(II) aqueous solution for more than 7 days. From the XRD spectra in Fig S3, all the characteristic peaks were still visible which means the collapse of structure was not going to happen during the process of adsorption.
MOF359 | {[Dy(Cmdcp)(H2O)3](NO3)·2H2O}n | S | 10.1039/C5CC06697B | VUTVAJ | The powder X-ray diffraction (PXRD) pattern of a fresh powder of 1 immersed in H2O for one month is in agreement with that of the simulated one, indicating its bulk phase purity and water stability
MOF360 | [Cd2(L1)(1,4-NDC)2]n | S | 10.1039/C9CE01546A | XUBHOU | The integrity of the frameworks was well maintained at different pH values (pH 3 to 13) and after long-term water treatment, indicating excellent pH stability and water stability of the Cd(ii) complexes.
MOF361 | [Cd(L2)(1,4-NDC)]n | S | 10.1039/C9CE01546A | XUBHUA | The integrity of the frameworks was well maintained at different pH values (pH 3 to 13) and after long-term water treatment, indicating excellent pH stability and water stability of the Cd(ii) complexes.
MOF362 | Eu-BTB | S | 10.1039/C5CC02596F | IGETUL | 1 was immersed in water for 24 h, and the corresponding PXRD is still consistent with the simulated pattern. However, under pH = 1, 13, and 14, no peaks in the PXRD patterns are observed
MOF363 | {[La(HNTB)2(HPY)](H2O)6}n | S | 10.1016/j.inoche.2017.01.015 | RAGMOE | The recorded patterns gave the same diffraction peaks as those of as-synthesized samples and the simulated patterns from a single crystal structure, which proves that its framework is retained in water.
MOF364 | [Zn8(O)2(CDDB)6(DMF)4(H2O)] | S | 10.1039/C5CC09925K | NAKREZ | he water stability experiments were carried out in deionised water for 3 weeks, boiling water (100 °C) for 1 day and in hot water (2 days at 85 °C).
MOF365 | STAM-17-Oet | HK | 10.1002/anie.201905779 | ZIFVIW | A water adsorption-desorption cycling experiment was employed to investigate hydrolytic stability, where a pre-activated sample was exposed to 90 % RH in a series of 8 h cycles. The maximum water uptake (Figure 3 c) remains consistent throughout the cycling experiments, suggesting that the composite is stable even in very harsh conditions.
MOF366 | [{Ni2(L)3(SO4)(H2O)3}(SO4)x(G)]n | S | 10.1002/anie.201600185 | IMEDOV | PXRD pattern (wine) of the sample H2 dipped in water for 4 hours.
MOF367 | 2(Sm4Cu10I8L18) 8H3O 9H2O | S | 10.1002/chem.201505125 | ZUZGUY | The crystalline sample retains its structure even after having been boiled in water for 3 days
MOF368 | 2(Gd4Cu10I8L18) 8H3O 9H2O | S | 10.1002/chem.201505125 | ZUZHAF | The crystalline sample retains its structure even after having been boiled in water for 3 days
MOF369 | NU-1105 | HK | 10.1021/jacs.5b08860 | KAFRIV | NU-1105-cp sample stored for one year in ambient conditions (sample in an open container exposed to the normal air and moisture of the laboratory) and then soaked overnight in water at room temperature. NU-1105-cp experienced a mere 10% decrease in the measured nitrogen saturation loading.
MOF370 | SCU-63 | S | 10.1039/C8DT03659D | AGETUE | SCU-63 and SCU-66 can remain stable in water at room temperature for several days. the layered structure of SCU-63 collapsed after the hydrothermal treatment.
MOF371 | SCU-66 | S | 10.1039/C8DT03659D | AGEVAM | SCU-63 and SCU-66 can remain stable in water at room temperature for several days. Powder XRD patterns of as-synthesized SCU-66 and its polycrystalline sample soaked in boiling water showed similar peak intensity and relative position, confirming the integrity of its structure
MOF372 | NbU-9-NH2 | S | 10.1021/acs.inorgchem.9b03295 | KUMHUY | PXRD patterns show that the samples of NbU-9-NH2 are still intact after the uptake of water vapor
MOF373 | UJN-Eu4 | S | 10.1021/acsami.6b15613 | SAMYAJ | retention of its crystalline shape and single-crystal X-ray diffraction analysis after immersing the crystalline solid in aqueous solution for more than 2 weeks.
MOF374 | HNUST-8 | S | 10.1039/C8QI00662H | SIJTEN | the PXRD patterns (Fig. 2) show that HNUST-8 can retain its initial framework after being immersed in water at room temperature for two days. Notably, HNUST-8 can also perfectly maintain unchanged structures and porosity in HCl solutions (pH = 3) and NaOH solutions (pH = 10) at room temperature for two days, as verified by PXRD and N2 sorption measurements at 77 K
MOF375 | PCMOF10 | S | 10.1021/jacs.5b04399 | CUNNUW | PCMOF10 shows excellent water stability as the PXRD patterns of the as-synthesized and water-soaked samples were in good agreement with each other
MOF376 | {[Zn2.5(nbta)(trz)2(H2O)]·3H2O}n | S | 10.1016/j.inoche.2016.04.013 | INARUM | After immersion of 1 in aqueous solutions with the pH range from 1 to 12 for 3 h, the corresponding PXRD were still consistent with the simulated patterns (Fig. S5), indicating the structure of 1 remains stable.
MOF377 | [Ca(NH2BDC)(DMF)] | S | 10.1039/C5NR08159A | OSAVOU | The PXRD pattern shows that there is no significant loss of crystallinity after soaking the sample in water for 24 h, and it is stable in water
MOF378 | IISERP-MOF26 | S | 10.1002/asia.201901020 | NOWZUX | samples were soaked in water for a day, and the PXRD measurements of this water-soaked MOFs confirmed complete retention of crystallinity. Both MOFs were exposed to a humid stream of N2 (75 % RH) for about 12 h. PXRD patterns of the steam-treated samples confirmed the complete retention of crystallinity
MOF379 | IISERP-MOF27 | S | 10.1002/asia.201901020 | SOXPED | samples were soaked in water for a day, and the PXRD measurements of this water-soaked MOFs confirmed complete retention of crystallinity. Both MOFs were exposed to a humid stream of N2 (75 % RH) for about 12 h. PXRD patterns of the steam-treated samples confirmed the complete retention of crystallinity
MOF380 | {[Ag(L)2]BF4}n | S | 10.1039/C8TB01032C | DILJIU | The experimental PXRD patterns of 1 after adding l- and d-cysteine, water solution and buffer solutions of different pH (different citric acid-disodium hydrogen phosphate buffer solutions) also have been determined, which also agree well with the simulated patterns, implying the water-stable MOF 1 was not only stable in the detection process but also in acidic and alkaline environments
MOF381 | {[Ag3(L)3]·(H2O)·(CF3SO3)3}n | S | 10.1039/C8TB01032C | DILJOA | In the PXRD patterns (Fig. S2(b), ESI†), the positions of the experimental PXRD peaks after the addition of different buffer solutions were in excellent agreement with simulated patterns
MOF382 | EuNDC | S | 10.1016/j.jssc.2016.10.016 | HUHZIV | After being soaked in water for two days, the crystallinity of EuNDC was preserved completely, as being evidenced by PXRD analysis (Fig. 2), affirming the hydrolytic stability of EuNDC.
MOF383 | Tb-DSOA | S | 10.1039/C4TA04421E | XORRON | The PXRD evidence demonstrated that there were no structure transformation after treatment in water, such as immersion in water at room temperature for four weeks or refluxing in boiling water for 24 h.
MOF384 | [Cd2(tib)2(bda)2]·(solvent)n | S | 10.1021/acs.inorgchem.6b00935 | ASOYOY | All the PXRD patterns of treated 1 are in good agreement with that of as-prepared 1, indicating the high stability of the framework even under acid and base conditions
MOF385 | VNU-1-SC | S | 10.1002/asia.201500641 | WUPTUY | VNU-1-P remarkably maintains its crystallinity after being immersed in boiling water for 24 h, in an acidic solution (pH 1) for 24 h, as well as in a basic solution (pH 11) for 6 h.
MOF386 | {(Me2H2N)[Eu(L)]·DMF·H2O}n | S | 10.1039/C9DT00539K | VIYXOT | after immersing in water for 24 h, the PXRD patterns remained almost the same. Even after treatment in boiling water for 24 h does not alter the PXRD positions of Eu-MOF, although the intensities are reduced.
MOF387 | {[Eu2(L)2]·(H2O)3·(Me2NH2)2}n | S | 10.1039/C4CC03268C | HIDCUU | PXRD patterns of the water-treated samples completely overlap that of the simulated pattern from single crystal analysis (Fig. 2), indicating the retention of the framework of Eu-MOF after the water treatment.
MOF388 | [Cd(BPDP)(BIM)(H2O)2] | LK | 10.1039/C4CE00655K | FOGSOL | their frameworks are retained well upon exposure to moisture with 30–50% humidity for a couple of days.
MOF389 | [Co(BPDP)(TIB)(H2O)]·7H2O | LK | 10.1039/C4CE00655K | FOGRIE | their frameworks are retained well upon exposure to moisture with 30–50% humidity for a couple of days.
MOF390 | [Cd(BPDP)(TIB)(H2O)2]·6H2O | LK | 10.1039/C4CE00655K | FOGROK | their frameworks are retained well upon exposure to moisture with 30–50% humidity for a couple of days.
MOF391 | [Cu(BPDP)(TIB)(H2O)2]·6H2O | LK | 10.1039/C4CE00655K | FOGSAX | their frameworks are retained well upon exposure to moisture with 30–50% humidity for a couple of days.
MOF392 | [Eu(BTB)(phen)(H2O)2]n | S | 10.1007/s11426-017-9103-3 | JENPUQ | 1 could keep intact with the values of pH from 2 to 12.
MOF393 | {[Tb2(2,5-dhtp) (2,5-dotp)(DMF)2(H2O)2]·(H2O)}n | S | 10.1021/acs.iecr.9b05067 | NOYRUR | Tb–MOF(1a) is stable in a pH range from 5 to 9.
MOF394 | [Eu6Zn(μ3-OH)8(NDC)6(H2O)6]n | S | 10.1021/acs.inorgchem.7b01156 | SECBIO | there is no structure transformation after treatment in water, such as immersion in water at room temperature for 3 weeks or refluxing in boiling water for 72 h
MOF395 | [NC2H8]4Cu5(BTT)3·xDMA | S | 10.1039/C4CC10002F | COTYIV | Crystal 1 is stable in air, DMA, methanol, acetone and water, as confirmed from the PXRD test.
MOF396 | SUMOF-7II | S | 10.1007/s00604-017-2306-0 | RUYVEO | They are stable in water and organic solvents and in both acid and basic aqueous solutions.
MOF397 | [Eu2(HICA)(BTEC)(H2O)2]n | S | 10.1021/acs.inorgchem.9b03364 | ZUFMAR | Eu-MOF and Tb-MOF remain intact in temperature values ranging from −20 to 60 °C and within the pH range of 2–13
MOF398 | {[Tb2(HICA)(BTEC)(H2O)2]·2.5H2O}n | S | 10.1021/acs.inorgchem.9b03364 | ZUFMUL | Eu-MOF and Tb-MOF remain intact in temperature values ranging from −20 to 60 °C and within the pH range of 2–13
MOF399 | [Eu(HL)(H2O)3]n | S | 10.1039/C8NJ00348C | TEZTOK | the peak positions of the treated samples are mainly consistent with the simulated pattern (Fig. 3), proving the excellent water stability of the 1-Eu framework.
MOF400 | {[Tb(CA)(OA)0.5(H2O)2]·H2O}n | S | 10.1039/D0QI00780C | FURSAP | the diffraction peaks of Tb-MOF after immersion in water for 36 h agree well with that of the primitive data. The results also indicate the high water-stability of Tb-MOF
MOF401 | NTU-22 | S | 10.1002/chem.201705858 | HIBVUM | NTU-22 maintains high crystallinity and gas uptake capacity in water heated at reflux for 15 days
MOF402 | [HMIm]Eu(DHBDC)2 | S | 10.1039/C6DT00641H | ELECIJ | compound 1 with a discrete dimeric unit as the SBU also shows surprisingly good stability to water, not just at room temperature but also in hot water at 353 K, which is proven by the coincident PXRD patterns of the polycrystalline samples
MOF403 | 2-Eu | S | 10.1002/chem.201504941 | TUZVUH | even after being boiled in water for 24 h, the solid sample of 2-Eu continues to exhibit strong and sharp X-ray diffraction peaks, producing a PXRD pattern hardly changed from that of the as-made sample
MOF404 | [Tb(TATAB)(H2O)] 2H2O | S | 10.1002/asia.201900706 | FOGKAQ02 | The powder XRD profiles are consistent with the simulated, revealing the retained crystallinity.
MOF405 | {[Zn(btca)(iqo)2]}n | S | 10.1016/j.poly.2018.09.001 | KIPLUT | when soaking 1 in H2O for one week, the PXRD pattern is also accordance with the simulated pattern. the solution after immersing 1 for one week has been filtrated and examined by ICP measurements, and the result reveals that the amount of Zn2+ ion is almost negligible
MOF406 | La–BTC | LK | 10.1016/j.inoche.2015.08.016 | QOTZEG | La–BTC transformed to another unknown phase, whereas, the PXRD patterns of La–BTB-1, La–BTB-2, and La–BTN matched well with their original form
MOF407 | La–BTB-2 | S | 10.1016/j.inoche.2015.08.016 | FECXAO | La–BTC transformed to another unknown phase, whereas, the PXRD patterns of La–BTB-1, La–BTB-2, and La–BTN matched well with their original form
MOF408 | {Cu2[CuCl(TTCA)(H2O)2]}·NO3·4DMA·6H2O | S | 10.1021/acs.inorgchem.8b01879 | XIMJOV | PXRD patterns demonstrate that 1-Cl still retains crystallinity and structural integrity after it is soaked in aqueous solution for several months
MOF409 | FJU-80 | S | 10.1021/acs.inorgchem.9b03754 | UHUWAY | FJU-80 retained its crystallinity after the as-synthesized samples were immersed in H2O for 7 days
MOF410 | FJU-81 | LK | 10.1021/acs.inorgchem.9b03754 | UHUWEC | FJU-81 lost its framework integrity and permanent porosity after being immersed in H2O for 1 day
MOF411 | [(Me2NH2)Eu(L)(DMA)(H2O)]n | LK | 10.1021/acs.cgd.8b00575 | JIDYIH | the water-stability of two compounds was different. its water-stability is better than compound 1.
MOF412 | Ba(o-CbPhH2IDC)(H2O)4]n | S | 10.1021/acs.inorgchem.8b00806 | YEXNEX | PXRD of the samples remains unchanged, which proves the water stability of the framework. PXRD patterns before and after chemical treatment demonstrated that the compound still retains structural stability.
MOF413 | [In3(μ3-O)(L)1.5(H2O)3][NO3]·5H2O·EtOH·1.5DMF | S | 10.1016/j.poly.2018.12.048 | SIYFEO | 1 show retained crystallinity with minor changes of the PXRD peaks, implying high water stability of its robust frameworks.
MOF414 | {[Tb(L1)1.5(H2O)] 3H2O}n | S | 10.1002/chem.201501162 | BADXAI | Powder XRD patterns of the as-synthesized and water-treated samples completely overlap that of the simulated pattern from single-crystal analysis (Figure S5 in the Supporting Information), indicating the retention of the framework of Tb-MOF after water treatment.
MOF415 | ZnMOF | S | 10.1039/C8NJ01507D | DIHWAV | no noticeable change was observed in the PXRD patterns of the Zn-MOF which represents its excellent aqueous stability
MOF416 | {[Cd(MIP)](L)·1.35H2O}n | S | 10.1039/D0CE00594K | KUSHIS | 1 and 3 show high stabilities in the pH range of 3.0 to 13.0
MOF417 | Cd(1,4-NDC)(L)]n | S | 10.1039/D0CE00594K | KUSHEO | 1 and 3 show high stabilities in the pH range of 3.0 to 13.0
MOF418 | [Ag4(BPY)4](IPA-NH2)2 10H2O | S | 10.1246/bcsj.20190099 | WOGJOT | Ag(BPY)-(IPA-NH2) is highly stable in water at RT and 50 °C to 30 days, indicating a promising material for applications in an aqueous phase.
MOF419 | Co-PL-1 | HK | 10.1021/acs.iecr.8b05239 | REJLEY | robust structure stability under moisture conditions.
MOF420 | {[Cu6(CO3)12·(CH6N3)8]·2Gd·2K·OH·H2O}n | S | 10.1021/acs.inorgchem.7b01217 | WABWEC | The thermal and hydrolytic stability of the 3 compounds was found to be in accordance with the observation for MCF-Gd
MOF421 | [Zn4(bptc)2(NMP)3(DMF)(H2O)2]n | S | 10.1021/acs.inorgchem.8b02994 | SITCUW | The compounds are also very stable in water.
MOF422 | [Cd4(bptc)2(NMP)3(DMF)2(H2O)1]n | S | 10.1021/acs.inorgchem.8b02994 | SITDAD | The compounds are also very stable in water.
MOF423 | {[Zn2(bptc)(DMA)(H2O)2]·(DMA)2·H2O}n | S | 10.1021/acs.inorgchem.8b02994 | SITDEH | The compounds are also very stable in water.
MOF424 | [ZnL(Bipy)]·0.5H2O | S | 10.1039/C8DT04091E | JISTOX | Immersing the samples in water for 10 days or in boiling water for 1 hour gives rise to an intact framework of 1, which is demonstrated by the PXRD pattern, indicating the excellent stability of 1 in water
MOF425 | [ZnL(Bpyb)]·1.5H2O | S | 10.1039/C8DT04091E | JISTUD | As-synthesized samples of 1 and 2 were found to exhibit high chemical and thermal stabilities. Thus, the chemical stability of 1 was employed as a representative and studied in detail.
MOF426 | [Tb(L)(OH)]·x(solv) | S | 10.1039/C5TA00322A | WUCWIC | When 1′ was soaked in water for several weeks, retention of crystallinity was observed, as was evidenced by PXRD analysis
MOF427 | [Zn(L1)(1,4-NDC)]n | S | 10.1016/j.jssc.2019.07.052 | COMSOP | The PXRD patterns (Fig. S3) indicate that the Zn-MOFs frameworks after treatment with different pH (pH = 3–13) are not collapsed and present well water stability.
MOF428 | [Zn(L2)0.5(1,4-NDC)]n | S | 10.1016/j.jssc.2019.07.052 | COMSEF | The PXRD patterns (Fig. S3) indicate that the Zn-MOFs frameworks after treatment with different pH (pH = 3–13) are not collapsed and present well water stability.
MOF429 | ZnLCl | HK | 10.1039/C8NJ02326C | ODOJID | ZnLCl did not show the hygroscopic phenomenon after placing in an atmosphere with 60% relative humidity for 21 d
MOF430 | JXNU-5 | S | 10.1021/acs.inorgchem.9b00169 | HOFWUX | Thus, the JXNU-5 material can maintain the crystallinity and structural integrity in aqueous solution.
MOF431 | 1-Eu | S | 10.1039/C5DT01421B | HUKDEY | PXRD patterns after being treated in water almost overlap that of the simulated pattern
MOF432 | [Cd3(L)2(H2O)4] | S | 10.1002/ejic.201901001 | BOYZAT | PXRD has also confirmed that complexes 1–4 could stand up in the water for over seven days after immersing in the water at room temperature
MOF433 | [Cd3(L)2(bpy)(H2O)3]·4H2O | S | 10.1002/ejic.201901001 | BOYYUM | PXRD has also confirmed that complexes 1–4 could stand up in the water for over seven days after immersing in the water at room temperature
MOF434 | [Cd2(L)(OH)(H2O)] | S | 10.1002/ejic.201901001 | HIQTUZ | PXRD has also confirmed that complexes 1–4 could stand up in the water for over seven days after immersing in the water at room temperature
MOF435 | [Cd3Mn(L)2(OH)2(H2O)2] | S | 10.1002/ejic.201901001 | HIQTOT | PXRD has also confirmed that complexes 1–4 could stand up in the water for over seven days after immersing in the water at room temperature
MOF436 | {[Eu4(INO)5(μ3-OH)2Cl4(H2O)]·(NO3)·(H2O)5}n | S | 10.1039/C8DT04397C | XIVLEW | As confirmed by PXRD measurements, it shows excellent acid–base stability in the pH range of 2 to 14
MOF437 | [Cu3(OH)2(IBA)2(CH3COO)2]·DMA | S | 10.1039/C8CE00064F | ZEZHUK | The corresponding experimental PXRD patterns indicate that the samples still retain their high crystallinity and agree well with those simulated from the single-crystal structure data
MOF438 | {Na3[Na9(Cbdcp)6(H2O)18]}n | LK | 10.1021/ic500789w | QOLQUF | Complexes 1–5 can be obtained in good yields and are air and moisture stable.
MOF439 | [Cu6(Cbdcp)6(H2O)18] | LK | 10.1021/ic500789w | QOLRAM | Complexes 1–5 can be obtained in good yields and are air and moisture stable.
MOF440 | [Cu3(Cbdcp)2(OH)2(H2O)2]n | LK | 10.1021/ic500789w | QOLREQ | Complexes 1–5 can be obtained in good yields and are air and moisture stable.
MOF441 | {[Cu3(Cbdcp)2(OH)2]·2H2O}n | LK | 10.1021/ic500789w | QOLRIU | Complexes 1–5 can be obtained in good yields and are air and moisture stable.
MOF442 | [Cu(HCbdcp)2(H2O)3]·H2O | LK | 10.1021/ic500789w | QOLROA | Complexes 1–5 can be obtained in good yields and are air and moisture stable.
MOF443 | {[Eu(L)(HCOO)]·H2O}n | S | 10.1039/C8DT02202J | KIGPOI | The PXRD of the sample dispersed in an aqueous solution of 4-NP is investigated to confirm the stability of the Eu-CP in the sensing process
MOF444 | {CaIICuII6[(S,S)-alamox]3(OH)2(H2O)}·32H2O | S | 10.1021/acs.chemmater.6b01286 | ITIPOS | PXRD patterns show the retention of crystallinity over the entire range of temperatures studied, confirming the structural robustness of the material upon water loss
MOF445 | {Cd(INA)(pytpy)(OH)·2H2O}n | S | 10.1016/j.snb.2018.05.121 | QICKAR | The good overlap between the PXRD patterns of the simulated and this water-treated sample confirms the good water stability of 1
MOF446 | [Zn(byia)(DMF)]·1.5DMF·7H2O | S | 10.1080/15685551.2021.1953239 CrossMark LogoCrossMark | TEBYOS | compound 1 has excellent water stability (which can be maintained in the water for at least a month).
MOF447 | (C2N2H10)0.5CoPO4 | S | 10.1039/C6DT04133G | LEMHAM | All PXRD profiles show quite high similarity, suggesting that 1 is highly stable in water.
MOF448 | {[Zn2(L)(TBIP)1.5(OH)]·H2O}n | S | 10.1016/j.jssc.2020.121265 | OHUNIR | After the time-dependent experiments, PXRD researches of 1, 2 and 3 were performed, and the results illustrate that structure of 1, 2 and 3 could remain integrated during the time-dependent experiments
MOF449 | [Zn(L)(DBT)]n | S | 10.1016/j.jssc.2020.121265 | OHUNOX | After the time-dependent experiments, PXRD researches of 1, 2 and 3 were performed, and the results illustrate that structure of 1, 2 and 3 could remain integrated during the time-dependent experiments
MOF450 | [Zn(L)0.5(MIP)]n | S | 10.1016/j.jssc.2020.121265 | OHUNUD | After the time-dependent experiments, PXRD researches of 1, 2 and 3 were performed, and the results illustrate that structure of 1, 2 and 3 could remain integrated during the time-dependent experiments
MOF451 | {[(Cu4Cl)(CPT)4(H2O)4]·3NO3·5NMP·3.5H2O} | S | 10.1016/j.poly.2018.05.059 | HEPXEI | The PXRD measurements demonstrate that 2 retains its framework not only in boiling water but also in water solutions with the pH value ranging from 1 to 12 for one day
MOF452 | SD/Ag14 | S | 10.1021/acs.inorgchem.7b01879 | HEHGUZ | SD/Ag14 do not lose their crystallinity in water as proven by comparing the experimental and simulated patterns of the powder X-ray diffraction
MOF453 | [Cu(H2TCS)(H2O)] | S | 10.1016/j.jssc.2017.05.011 | RAQZER | MOFs 1–3 are stable in neutral water for at least 7 d as indicated by PXRD investigations
MOF454 | [Co(H2TCS)(BPB)] | S | 10.1016/j.jssc.2017.05.011 | RAQZIV | MOFs 1–3 are stable in neutral water for at least 7 d as indicated by PXRD investigations
MOF455 | [Ni(H2TCS)(BPB)] | S | 10.1016/j.jssc.2017.05.011 | RAQZOB | MOFs 1–3 are stable in neutral water for at least 7 d as indicated by PXRD investigations
MOF456 | γ-CD-K-MOF | HK | 10.1039/C9RA03079D | LAJLAL | Powder XRD results showed that the characteristic peaks at 4.1°, 5.7° and 7.0° for the γ-CD-K-MOF disappeared and the peak broaden at 16.4° after treated in humidity (RH 60%) for 7 days, revealing the destruction of the initial structure.
MOF457 | IMP-32 | S | 10.1039/D0CC01186J | PUQJAP | The aqueous stability of IMP-32-Zr was thus further examined by immersing samples of the MOF in water or 1 M HCl for 24 hours. In both cases no change in crystallinity was observed as evidenced by PXRD
MOF458 | Mn-sdc-1 | S | 10.1002/chem.201801821 | BIGJAF | upon immersion in H2O, Mn-sdc-1 transformed into a new structure, Mn-sdc-2, with clear changes to the PXRD patterns
MOF459 | Mn-sdc-2 | S | 10.1002/chem.201801821 | BIGJEJ | Mn-sdc-2 could maintain an intact framework after immersion in water for 7 days, and exhibited excellent water stability
MOF460 | [La3L4(H2O)6]Cl x H2O | S | 10.1002/chem.201402886 | ZOKGAJ | The PXRD patterns (Figure SI-2 in the Supporting Information) and TGA graphs (Figure SI-3 in the Supporting Information) indicate that the material is insoluble and stable in water.
MOF461 | [(CH3)2NH2][TbZn3(L)3(HCOO)(H2O)2]·5H2O | S | 10.1021/acs.inorgchem.7b03200 | SEYLEQ | The PXRD analysis demonstrates that there is no obvious structure transformation, confirming the strong chemical stability
MOF462 | UiO-66-PDC | S | 10.1016/j.jssc.2020.121805 | TEPWUJ | The PXRD pattern of treated MOF was still matched well with simulated one, indicating its excellent water stability.
MOF463 | BUC-20 | S | 10.1016/j.molstruc.2019.01.097 | NITSAN | BUC-20 was stable under air, as well stable/insoluble in water and common solvents like acid liquor (pH = 2.0), alkali liquor (pH = 8.0)
MOF464 | {[Cd2(oba)2(dmbpy)(H2O)] 2(EtOH) 4(H2O)}n | S | 10.1002/slct.201701610 | WIPCOQ | According to these results, complex 1 is stable in a solution with pH ranging from 5 to 9, but unstable in either strong acid (pH=2-3) or strong base (pH=13-14).
MOF465 | NOTT-401 | HK | 10.1021/acsomega.6b00102 | EXEQEE | As expected (because NOTT-401 is a water-stable PCP), the material retained its crystallinity (Figure S8), suggesting that the regeneration of the material after it has been exposed to water (RH) is possible.
MOF466 | {[Co2(SDB)2(L)]·(H2O)4·(DMF)}n | S | 10.1021/acs.inorgchem.7b02136 | SEPMEI | The PXRD pattern of the dried sample after soaking in water reveals exact similarity with as-synthesized pattern (Figure S3, Supporting Information) confirming its water stability.
MOF467 | {[Gd2(OH-BDC)2(DMF)2(H2O)2] (H2O)}n | S | 10.1016/j.jssc.2020.121544 | SUXGAW | The BET surface area also rarely changed (from 1490 to 1450 m2g-1) after 1a was immersed in water for 72 ​h.
MOF468 | {[AgL2] BF4}n | S | 10.1016/j.inoche.2019.05.008 | ZOFPIW | The PXRD patterns of these samples after tests are consist with that of the simulated, illustrating the high stability in ethanol and water
MOF469 | {[Ni1.5(L)(4,4′-azobpy)(H2O)]·6.5H2O}n | S | 10.1021/acs.chemmater.8b03621 | CILXED | The integrity of the framework was further checked out by PXRD patterns
MOF470 | Zn2(L)(H2O)(DMA)·DMA | HK | 10.1021/acs.cgd.7b00131 | CAQPUI | PXRD pattern of MOF-1 with water treatment suggests a structural change of the framework
MOF471 | Zn2(H2L)2(Bpy)2(H2O)3·H2O | S | 10.1021/acs.cgd.7b00131 | CAQLAK | MOF-2 exhibited strong fluorescence in water with the framework remains unaffected as revealed by the almost same PXRD patterns
MOF472 | Eu-CP | S | 10.1039/D0NJ00828A | YUGNEW | PXRD patterns of these samples are also in good agreement with the simulated one (Fig. 3), which indicates the relatively good water stability of Eu-CP (2) and Tb-CP (4)
MOF473 | Tb-CP | S | 10.1039/D0NJ00828A | YUGNOG | PXRD patterns of these samples are also in good agreement with the simulated one (Fig. 3), which indicates the relatively good water stability of Eu-CP (2) and Tb-CP (4)
MOF474 | {[Cu2(HL)2(μ2-OH)2(H2O)5]·H2O}n | S | 10.1039/C5CC02113H | IHONOK | PXRD patterns of these crystals were still in conformity with the simulated one from the single-crystal data
MOF475 | [Zn3(DDB)(DPE)]·H2O | S | 10.1039/C9DT03195B | LOTZOM | PXRD patterns are all consistent with the simulated patterns, indicating the high water stability and pH stability of complex 1
MOF476 | Ni (dpa)2(NbOF5) | S | 10.1039/C9CC00976K | DOJJIY | structural integrity revealed by the PXRD pattern after its immersion in an aqueous solution for one month
MOF477 | {[Mn2(Cmdcp)2(H2O)2]·H2O}n | S | 10.1021/acsami.7b09608 | LEKSIG | The PXRD patterns of 1 and 2 after immersion in rat serum, H2O, DMEM (10% FBS, 1% PS), or PBS (1×, pH = 7.4) for 10 days matched the theoretical patterns
MOF478 | {[Gd(Cmdcp)(H2O)3](NO3)·3H2O}n | S | 10.1021/acsami.7b09608 | LEKSOM | The PXRD patterns of 1 and 2 after immersion in rat serum, H2O, DMEM (10% FBS, 1% PS), or PBS (1×, pH = 7.4) for 10 days matched the theoretical patterns
MOF479 | β-CD-MOF | LK | 10.1021/acsami.9b20003 | SEFWIN | After 3 days of storage, the diffraction peak of β-CD-MOF is closer to β-CD.
MOF480 | NJU-Bai50 | S | 10.1039/C8CC10116G | QITSAQ | remain stable under H2O for 1 month, but also in aqueous solutions with a pH ranging from 1 to 12
MOF481 | NJU-Bai51 | S | 10.1039/C8CC10116G | RIVMOB | remain stable under H2O for 1 month, but also in aqueous solutions with a pH ranging from 1 to 12
MOF482 | {[Nd(BTB)(H2O)2] 3(DMF) 2(H2O)}n | LK | 10.1002/asia.201901353 | JICPIX01 | Nd-LMOC will collapse after immersing in water for 3 days
MOF483 | MOF-AgClO4-abtz | S | 10.1039/C5RA04381F | GUFYAJ | PXRD patterns of these powder samples showed that the all diffraction peaks of MOF-AgClO4-abtz still remained unchanged
MOF484 | {[Eu3(bpydb)3(HCOO)(OH)2(DMF)]·3DMF·2H2O}n | S | 10.1039/C8NJ04956D | LORROB01 | PXRD patterns of test samples were consistent with those of the as-synthesized samples, revealing that the powder samples were stable at different pH values (pH = 3–12)
MOF485 | {[Eu(bci)(H2O)]·2H2O}n | S | 10.1002/zaac.201700175 | VEDQED | PXRD of 1-Eu is in good agreement with that of the original structural characteristics, revealing good stability in water
MOF486 | {[Cd(μ3-abtz)·2I]}n | S | 10.1039/C7TB00099E | NALVUU | PXRD patterns of these samples show that Abtz–CdI2–MOF still remains stable, spanning the pH range 2–12.
MOF487 | Eu–SCP | S | 10.1039/C8CC09474H | TIWRUP | Eu–SCP can resist aqueous solutions of pH = 2–13
MOF488 | [Zn2(TIPA)2(OH)(NO3)3]·5H2O | S | 10.1039/C8CC05990J | NIQDOJ | The single crystal structures of compound 1 could be obtained after soaking in water for one year. Compound 1 also could remain stable after exposure to air for several months
MOF489 | {Cu(D-Hpmpc)(CH3OH)}n | HK | 10.1039/C7CE01509G | EDAWOY | PMOCPs 1 and 2 have completely dissolved in water but PMOCP 3 remained unchanged
MOF490 | {Cu(D-Hpmpc)}n | HK | 10.1039/C7CE01509G | EDAWUE | PMOCPs 1 and 2 have completely dissolved in water but PMOCP 3 remained unchanged
MOF491 | {Cd2(D-pmpcH)(H2O)2Cl2}n | S | 10.1039/C7CE01509G | EDAXAL | PXRD patterns of the above-treated samples of PMOCP 3 remained almost unchanged, suggesting that PMOCP 3 showed good tolerance to water under the different conditions
MOF492 | FJI-H19 | S | 10.1039/C9CC03354H | COTGIE | PXRD patterns still match well with the simulated patterns, indicating good water stability
MOF493 | [Cd(tfbdc)(bpy)(H2O)2]n | S | 10.1016/j.jssc.2020.121560 | OVEJIK | samples were separated by filtration and the PXRD of the recovered samples matched well with those of the as-synthesized samples supporting the retention of the original framework structure which confirms the water stability of CPs1-4.
MOF494 | [Cd(tfbdc)(bpe)(H2O)2]n | S | 10.1016/j.jssc.2020.121560 | OVEJOQ | samples were separated by filtration and the PXRD of the recovered samples matched well with those of the as-synthesized samples supporting the retention of the original framework structure which confirms the water stability of CPs1-4.
MOF495 | [Cd(tfbdc)(4bpdb)(H2O)2]n | S | 10.1016/j.jssc.2020.121560 | OVEJAC | samples were separated by filtration and the PXRD of the recovered samples matched well with those of the as-synthesized samples supporting the retention of the original framework structure which confirms the water stability of CPs1-4.
MOF496 | [Cd(tfbdc)(3bpdb)(H2O)2]n | S | 10.1016/j.jssc.2020.121560 | OVEJUW | samples were separated by filtration and the PXRD of the recovered samples matched well with those of the as-synthesized samples supporting the retention of the original framework structure which confirms the water stability of CPs1-4.
MOF497 | (NBu4)2Cu2(dhbq)3 | S | 10.1007/s11426-017-9079-5 | XENLEL | it retains the same locations of diffraction peaks, indicating compound 1 crystals show a good water stability
MOF498 | [Co(L)]n | S | 10.1021/acs.inorgchem.6b01328 | EWUHIP | PXRD patterns clearly demonstrated that the framework integrity of complexes 1–3 can be well-retained in pH = 1–14 aqueous solutions
MOF499 | {[Co(L)(BIBP)]·H2O}n | S | 10.1021/acs.inorgchem.6b01328 | EWUHOV | PXRD patterns clearly demonstrated that the framework integrity of complexes 1–3 can be well-retained in pH = 1–14 aqueous solutions
MOF500 | {[Co3(L)(BPY)1.5]·H2O}n | S | 10.1021/acs.inorgchem.6b01328 | EWUHUB | PXRD patterns clearly demonstrated that the framework integrity of complexes 1–3 can be well-retained in pH = 1–14 aqueous solutions
MOF501 | PFC-41 | S | 10.1021/acs.cgd.0c01272 | KABJUW | The hydrolysis stability of PFC-41 had also been studied, and it is stable in water for at least 5 days
MOF502 | [Cu2(DCI)2](MeCN) | S | 10.1039/C7FD00017K | JAWXEN | PXRD indicated that the samples all retained crystallinity and structural integrity, which confirmed the excellent water stability of MCIF-1
MOF503 | [(CH3)2NH2]+[Co(HCOO)3]n- | S | 10.1016/j.jssc.2019.120987 | TOYKEA | Notably, the emission characteristics of both 1 and 2 remain almost unaltered after 24 h which exhibits high stability of MOFs in water.
MOF504 | [Co(HCOO)2(μ-HCOO)Co(HCOO)(H2O)4]n | S | 10.1016/j.jssc.2019.120987 | COFORM13 | Notably, the emission characteristics of both 1 and 2 remain almost unaltered after 24 h which exhibits high stability of MOFs in water.
MOF505 | {[Cu2(L)(H2O)2]·(5DMF)·(5H2O)}n | S | 10.1021/acs.inorgchem.6b00154 | ATAYEB | The PXRD pattern of the sample measured at regular intervals showed no obvious change of the peak positions until 7 d of exposure to water vapor
MOF506 | [Mn(bda) (L)·0.5H2O]n | S | 10.1007/s10904-020-01732-1 | AJEDOL | which reveal that complex 2 lost its framework integrity after the water treatment while complex 1 shows a good water stability after being soaked in water
MOF507 | [Mn(Hdda)2(L)·4H2O)]n | LK | 10.1007/s10904-020-01732-1 | AJEDUR | which reveal that complex 2 lost its framework integrity after the water treatment while complex 1 shows a good water stability after being soaked in water
MOF508 | [Zn(oba)2(bpy)2] | S | 10.1016/j.jssc.2019.02.029 | DAYFIU01 | fluorescence intensities were almost negligibly change after immersing in aqueous solution for 9 days, which demonstrated that 1 was not collapsed after long time soaking. PXRD pattern of 1 after immersion in water was consistent with that before immersion.
MOF509 | [Zn7(bdc)6(H2O)6(bpe)2(NO3)2]n | U | 10.1021/jacs.5b11034 | XAJMON | PXRD revealed that MOF 2 was moisture sensitive and its structure decomposed upon exposure to atmospheric moisture or water for 1 day
MOF510 | [Zn2(tpeb)(bpdc)2] | S | 10.1021/acs.inorgchem.0c00545 | JURDEI | PXRD patterns clearly disclose that the compound retains its crystallinity in water, although there is a small shift in the pattern which can be ascribed to the contraction of the framework due to the solvent effect
MOF511 | [Cd(NDA)(L)(H2O)2]n | S | 10.1039/C9TC05140F | BOYVAP | 1 was soaked in water at room temperature for 7 days, and its PXRD pattern remained unchanged.
MOF512 | Cu(TMBP)I3 | S | 10.1021/acs.inorgchem.5b00958 | HUQDII | The phase purity and thermal stability of 1 were examined by powder X-ray diffraction (Figure S3)
MOF513 | {Eu(BTB)DMF}n | S | 10.1021/acs.inorgchem.8b03284 | YIVHET | PXRD indicated that the frameworks were intact from pH 2.0 to 10.0
MOF514 | NAT-MOF-1 | S | 10.1039/D0DT00933D | YUMKEZ | even after being immersed in boiling water for 24 hours, NAT-MOF-1 maintained most of its crystalline framework with several changes in diffraction angle signals
MOF515 | NAT-MOF-2 | LK | 10.1039/D0DT00933D | YUMKAV | NAT-MOF-2 presented a complete destructive breakdown of its porous framework as almost no signals were observed in the PXRD spectra.
MOF516 | [Cd2(pda)2(H2O)6].(H2pda)2 | S | 10.1016/j.ica.2020.119872 | IDIFIK03 | After 24 hrs the supramolecular complexes shows identical PXRD pattern which authenticate the water stability of 1 and 2.
MOF517 | [Cd4(Hpda)4(µ2-OH)2(Cl)2(H2O)6].2H2O | S | 10.1016/j.ica.2020.119872 | LUYBAL | After 24 hrs the supramolecular complexes shows identical PXRD pattern which authenticate the water stability of 1 and 2.
MOF518 | {[ZnL(H2O)]•2NO3•2DEF}n | S | 10.1016/j.jssc.2019.05.036 | ROLKIP | luminescent intensity of complex 1 can be kept very well and almost no any change even soaking in water for one day. The PXRD pattern of 1 in water for one day can match well with the simulated data, illustrating the high stability of complex 1 in water
MOF519 | {[Zn(BDC)(L)].xG}n | S | 10.1002/slct.201601134 | ZECWUC | PXRD analyses indicated that crystalline phase of 1 and 2 remains intact even after soaking in water or aqueous TNP solution for seven days
MOF520 | {[Cd(BDC)(L)].xG}n | S | 10.1002/slct.201601134 | ZECXAJ | PXRD analyses indicated that crystalline phase of 1 and 2 remains intact even after soaking in water or aqueous TNP solution for seven days
MOF521 | {[Co6(5-EIA)5(tmbpy)(OH)2(H2O)2]4(H2O)}n | LK | 10.1016/j.micromeso.2019.109777 | HUKTUF | The PXRD patterns of 1 exposed to humid air for 1, 5, 15 and 45 days were in accord with those of the as-synthesized and simulated, which indicated that the frameworks remained intact and no phase transition took place in damp conditions.
MOF522 | Cu(i)Cu(ii)BTC(H2O)·2H2O | S | 10.1039/C5RA23754H | KAJZIH | (1) after the material was immersed in water at 25 °C for 24 hours, suggesting that the framework structure was maintained. (2) Only when soaked at 50 °C for 24 hours an additional crystalline phase started to show up in the PXRD pattern indicating slow disintegration. (3) 1 was still stable when exposed to water vapour at 50 °C for 24 hours
MOF523 | [Cd2L2]·NMP·MeOH | S | 10.1016/j.inoche.2015.04.011 | QUMJAL | The powder X-ray diffraction pattern (Fig. S3) of 1 is in good agreement with that of the original structural characteristics, revealing its good stability in water.
MOF524 | Ni(HBTC)(bipy) | U | 10.1016/j.seppur.2020.116819 | ADOLOV | It suggested that the structural degradation of Ni1-a and Ni2-a occurred despite the absence of the structure collapse
MOF525 | Ni2(HBTC)2(bipy)0.6(dabco)1.4 | U | 10.1016/j.seppur.2020.116819 | MIXYOJ | It suggested that the structural degradation of Ni1-a and Ni2-a occurred despite the absence of the structure collapse
MOF526 | [La(TCPB)(DMF)3]n | S | 10.1039/D0DT00175A | TUJDIO | The PXRD data of CPs 1–3 soaked in water are well-consistent with the simulated peaks, which confirms the better structural stability of CPs 1–3 in water.
MOF527 | [Ce(TCPB)(DMF)3]n | S | 10.1039/D0DT00175A | TUJDOU | The PXRD data of CPs 1–3 soaked in water are well-consistent with the simulated peaks, which confirms the better structural stability of CPs 1–3 in water.
MOF528 | [Pr(TCPB)(DMF)3]n | S | 10.1039/D0DT00175A | TUJFEM | The PXRD data of CPs 1–3 soaked in water are well-consistent with the simulated peaks, which confirms the better structural stability of CPs 1–3 in water.
MOF529 | [Cu6O4(H2O)4(HFDP)2]·4H2O | HK | 10.1039/D0TA00605J | HUMBOJ | PXRD patterns were unchanged, after exposing the samples (1, 1′ and 1′′) to air for two weeks, indicating that all of the compounds were highly stable under conditions of a relatively high humidity
MOF530 | {[Cd(μ3-HL)2(H2O)] 2.3H2O}n | S | 10.1016/j.molstruc.2020.128328 | AHIFAB | These PXRD peaks are well consistent with theoretical PXRD patterns position and the sharpness of the lines.
MOF531 | IFMC-29 | LK | 10.1016/j.inoche.2018.04.026 | NIBPUM | The results show that the degree of crystallinity of IFMC-29 declined with the increase of humidity from 0% to 60%RH, and the framework decomposed at ~80% relative humidity
MOF532 | IFMC-28 | U | 10.1016/j.inoche.2018.04.026 | TEQPEM | within 6 h, no new peaks appeared for IFMC-28, and the intensity of original peaks gradually decreases over that time. After exposing it to air for over 12 h, new peaks at 7.1° and 24.5° appeared.
MOF533 | ZJU-77 | S | 10.1016/j.jssc.2019.03.051 | COHBUZ | it revealed that ZJU-77 as a kind of electrode modification material was water-stable and suitable for electrochemical sensing.
MOF534 | [Co2(TCS)(BPY)] | S | 10.1039/C7DT01560G | JAWTUZ | MOFs 1–3 are found to be stable in pH = 5–11, 2–11, 3–11 aqueous solution for at least 24 h indicated by PXRD patterns
MOF535 | [Ni2(TCS)(BPY)] | S | 10.1039/C7DT01560G | JAWVAH | MOFs 1–3 are found to be stable in pH = 5–11, 2–11, 3–11 aqueous solution for at least 24 h indicated by PXRD patterns
MOF536 | [Cu2(TCS)(BPY)] | S | 10.1039/C7DT01560G | DUMMUV | MOFs 1–3 are found to be stable in pH = 5–11, 2–11, 3–11 aqueous solution for at least 24 h indicated by PXRD patterns
MOF537 | [Gd(L)(HCOO)]n | S | 10.1039/C5QI00252D | FAJCAX | PXRD spectra in the solutions of pH = 2–10 show almost no change except for a very slight variation, which indicated the GdL possessed relative good stability over a wide pH range.
MOF538 | {[Mn2(Bript)2(4,4'-bpy).5(DMF)]·(H2O)}n | S | 10.1016/j.jssc.2018.09.034 | NIMQOS | complex 1 is stable in aqueous solution
MOF539 | [Cd3Cl(PZC)3(H2O)3] | LK | 10.1039/C5RA22184F | RUWFOG | compound 1 still retain its crystallinity when it is immersed in water for 12 h, but a part framework of compound 1 collapsed after immersing it in water for 16 h, which can be proved by PXRD
MOF540 | In3Mn(IMDC)3(NO3)2(H2O)6·solvent | S | 10.1002/ejic.201700833 | NETTOY | 2-M do not lose their crystallinity, even when they were soaked in boiling water for two hours
MOF541 | In3Co(IMDC)3(NO3)2(H2O)6·solvent | S | 10.1002/ejic.201700833 | NETVAM | 2-M do not lose their crystallinity, even when they were soaked in boiling water for two hours
MOF542 | In3Zn(IMDC)3(NO3)2(H2O)6·solvent | S | 10.1002/ejic.201700833 | NETTUE | 2-M do not lose their crystallinity, even when they were soaked in boiling water for two hours
MOF543 | In3Mg(IMDC)3(NO3)2(H2O)6·solvent | S | 10.1002/ejic.201700833 | NETVEQ | 2-M do not lose their crystallinity, even when they were soaked in boiling water for two hours
MOF544 | [Co4(μ3-F)3(μ3-SO4)(btb)(tpt)2] 4.5 DMA 5 H2O | S | 10.1002/chem.201600705 | IQECIS | although some diffraction peaks become slightly weaker, the PXRD patterns of MFOF-1 remain almost intact upon soaking in pure water, aqueous HCl solution (pH 4), and aqueous NaOH solution (pH 11) at 25 and 100 °C for one day, suggesting that no phase transition or framework collapse occurs upon treatments in water and acid/base aqueous solutions.
MOF545 | [Cu(byia)(DMF)]·1.5DMF·7H2O | S | 10.1016/j.inoche.2018.11.014 | KOZMIY | after soaking compound 1 in water for 180 days, the crystals of compound 1 remained in good crystallinity without collapse of the framework. Moreover, even immersing 1 into boiling water for 6 h, it exhibits no signs of losing crystallinity. compound 1 maintained good crystallinity over a wide pH range of pH = 2–12
MOF546 | {[Cu2(Cbdcp)2(bipy)(H2O)4]·2H2O}n | S | 10.1016/j.jinorgbio.2020.111076 | NUYLIF | CP 1 exhibits bulk phase purity and good stability in water and Tris-HCl. The stability was further confirmed by the by the ICP-MS.
MOF547 | [Cd4(L)4·H2O·EtOH]n | S | 10.1016/j.jssc.2020.121183 | ZOZFOM | PXRD pattern of complex 1 in water for one day is matched well with the fresh sample, illustrating that complex 1 has the outstanding water stability
MOF548 | [Cu2(L1)2·(DMF)2]n | S | 10.1039/C9CE01136F | JONCEX | the experimental and water-treated PXRD patterns of both 1 and 2 matched well with their corresponding simulated ones
MOF549 | [Cu(L2)(dpye)]n | S | 10.1039/C9CE01136F | JONCAT | the experimental and water-treated PXRD patterns of both 1 and 2 matched well with their corresponding simulated ones
MOF550 | [Ag(TPA) CF3COO]n | S | 10.1016/j.inoche.2019.107733 | ZUJQAZ | PXRD patterns of samples after immersing in water for one week can keep the main characteristic peaks as the pristine samples.
MOF551 | {[Ag(TPA)] PF6}n | S | 10.1016/j.inoche.2019.107733 | ZUJQED | PXRD patterns of samples after immersing in water for one week can keep the main characteristic peaks as the pristine samples.
MOF552 | {[Tb(Cmdcp)(H2O)3]2(NO3)2·5H2O}n | S | 10.1039/C9DT00871C | FOLNAY | PXRD) patterns of MOF 1 and its fresh powder soaked in H2O or PBS buffer at pH 6.5, 7.0, and 7.5 (as approximations of varied physiological conditions) for 48 h are consistent with that simulated from the single-crystal X-ray diffraction data, showing its bulky phase purity and water stability.
MOF553 | {[Tb(L1)(L2)0.5(NO3)(DMF)]·DMF}n | S | 10.1039/C7RA13494K | SEVKUC | The crystallinity of TPA-MOF in water was also confirmed via the PXRD analysis of the synthesized material dispersed for 4 days at 300 K
MOF554 | [TbL·2H2O]n | S | 10.1039/C9DT02921D | COQTEK | main characteristic peaks of complex 1 after treating with different conditions were kept very well in boiling water for one week, in air for one year, and even after heating at 275 °C for 1 h in air,
MOF555 | UBMOF-9 | LK | 10.1039/C6CC03787A | ENOWUB | a small shift in 2θ for the low-angle peaks for UBMOF-9. The hydrothermal treatment (100 °C) of both the MOFs over 24 hours resulted in broadening of the low-angle peaks leaving no visible high-angle peaks
MOF556 | MOF-1 | HK | 10.1021/acssuschemeng.7b02087 | MIGXEI | Time-variable PXRD pattern of 1 up to 10 days of water vapor exposure showed no observable change in the peak positions
MOF557 | MOF-2 | LK | 10.1021/acssuschemeng.7b02087 | MIGXIM | 2 indicated broadening of peaks since tenth day followed by loss of crystallinity in day 12
MOF558 | MOF-3 | U | 10.1021/acssuschemeng.7b02087 | MIGXOS | 3 already proved to be a less-stable framework
MOF559 | [Zn7O2(deppy)2(oba)4]·2.5DMF·2H2O | S | 10.1039/C3NJ00918A | RIPDEB | Desolvated 1 could also maintain the framework integrity after being immersed in water for one month
MOF560 | [Eu(H2DMPhIDC)(DCB)]n | S | 10.1016/j.poly.2018.10.074 | QERTEP | crystals have better stability in water and acid-alkali solutions
MOF561 | UTSA-280 | S | 10.1038/s41563-018-0206-2 | QIMHEC | UTSA-280 is stable in water (Supplementary Fig. 33) as demonstrated by powder X-ray diffraction patterns of the sample after immersion in water for days.
MOF562 | [Cd2Cl(L)(H2O)]·11H2O | S | 10.1039/D0DT00397B | RUPCOX | 1 shows good stability in common organic solvents (ethanol, acetonitrile, methanol, N,N-dimethylformamide, trichloromethane), in boiling water for 24 hours, and in aqueous solutions with pH ranging from 3 (HCl) to 12 (NaOH) for 12 hours.
MOF563 | [Co(aip)(bpy)0.5·H2O]n·2nH2O | S | 10.1002/aic.16858 | POQWAU | compared with activated sample 1 no obvious difference were observed either in the PXRD characteristic peaks nor in the C3H6 adsorption isotherms, indicating the excellent stability of 1
MOF564 | JXNU-4 | S | 10.1002/ejic.201801295 | DADYOZ | JXNU-4 shows high stability in aqueous media with a wide pH range
MOF565 | UPC-28 | S | 10.1039/C8QI00098K | KEXYUK | After soaking UPC-28 in water for 4 h, the PXRD pattern of UPC-28 remains almost unchanged, indicating the high water-stability of UPC-28.
MOF566 | [Eu2(BTFA)4(OMe)2(dpq)2] | S | 10.1039/D0RA03821K | SUSVIO | PXRD patterns remain intact, indicating that no phase transition or framework collapse occurred during the treatments
MOF567 | [CoII6(μ3-OH)2(in)7(HCOO)3H2O]·4DMF | LK | 10.1021/acs.inorgchem.0c00944 | FUYVIH | Compound 2 remains stable after air exposure at room temperature over 1 year, which reveals extraordinarily high moisture stability.
MOF568 | [MnII3(μ3-OH)(in)3(CH3COO)2] | LK | 10.1021/acs.inorgchem.0c00944 | FUYZIL | Compound 2 remains stable after air exposure at room temperature over 1 year, which reveals extraordinarily high moisture stability.
MOF569 | [H2L][CuCl4] | LK | 10.1002/cplu.201600477 | ZOFYEB | exposing the perovskite powders to air for one month, which did not cause significant changes in the powder X-ray diffraction pattern of the material
MOF570 | {Fe3O(TPBTM6–)(Cl)(H2O)2} | S | 10.1021/jacs.9b07422 | ZOPXOU | Their frameworks remain stable under H2O for 2 months and in particular, NJU-Bai53 could preserve its structural integrity in pH = 2 to 11 aqueous solutions for 24 h.
MOF571 | {Sc3O(TPBTM6–)(OH)(H2O)2} | S | 10.1021/jacs.9b07422 | ZOPXIO | Their frameworks remain stable under H2O for 2 months and in particular, NJU-Bai53 could preserve its structural integrity in pH = 2 to 11 aqueous solutions for 24 h.
MOF572 | PCM-36 | HK | 10.1002/anie.201604730 | UBOTUD | Crystalline PCM-36 is air- and moisture-stable over months and can be re-submerged in alcohols or aqueous environments post-evacuation, resulting in retention of bulk crystallinity
MOF573 | [Cu3L2(μ3-OH)2(μ2-H2O)]·2DMA | S | 10.1039/C4CC06588C | FOQNIK | When the crystals of 1 are immersed in water for one day, their peak positions are in good agreement with the simulated ones, revealing their good stability
MOF574 | Na-PMo-α-CD | LK | 10.1039/D0CE00397B | HULTUG | Na/K-PMo-CD MOFs could easily decompose in water as confirmed by NMR studies
MOF575 | K-PMo-α-CD | LK | 10.1039/D0CE00397B | HULVOC | Na/K-PMo-CD MOFs could easily decompose in water as confirmed by NMR studies
MOF576 | Na-PMo-β-CD | LK | 10.1039/D0CE00397B | HULVAO | Na/K-PMo-CD MOFs could easily decompose in water as confirmed by NMR studies
MOF577 | Na-PMo-γ-CD | LK | 10.1039/D0CE00397B | HULVES | Na/K-PMo-CD MOFs could easily decompose in water as confirmed by NMR studies
MOF578 | K-PMo-γ-CD | LK | 10.1039/D0CE00397B | HULVIW | Na/K-PMo-CD MOFs could easily decompose in water as confirmed by NMR studies
MOF579 | Cu-SAT | S | 10.1021/acs.cgd.0c00732 | NUNVAW | PXRD pattern of the filtered material was found to be nearly identical with that of the pristine MOF. Further, the MOF was found to be stable in aqueous HCl of pH 2.3, which was confirmed by PXRD of the material (Cu-SAT) that was kept immersed in the acidic solution for 15 h
MOF580 | [(Me2NH2)2Zn3(fdc)4]n·DMA | S | 10.1039/C7CE01238A | LEHFOW | complex 1 is stable in the pH range from 5 to 9 but unstable in either strong acid (pH 2–3) or strong base (pH 13–14)
MOF581 | [Eu2(tpbpc)4·CO3·4H2O]·DMF·solvent | S | 10.1021/acs.inorgchem.7b00157 | YAWHIQ | fluorescence intensities of samples are almost unaltered after treating with different pH values in the range of 3–13 or soaking in aqueous solution for 10 days
MOF582 | [Zn(dima)(H2O)0.5]·H2O | S | 10.1007/s10895-020-02594-z | UGURUM | they have comparability with the original samples
MOF583 | [{Cu(bipy)1.5(H2pdm)}·2NO3·H2O]n | S | 10.1039/D0CE00356E | RUPKOF | after the detection of the NAC NB that the PXRD pattern of the MOF remained the same, proving the bulk purity of the MOF
MOF584 | MAF-69-Mo | S | 10.1002/anie.201809144 | KITXIX | PXRD showed that Co4Mo and Co4W can be stable at pH 3–12 for at least 24 h, or pH 7 for at least 5 days
MOF585 | MAF-69-W | S | 10.1002/anie.201809144 | KITXOD | PXRD showed that Co4Mo and Co4W can be stable at pH 3–12 for at least 24 h, or pH 7 for at least 5 days
MOF586 | HZIF-1 | S | 10.1002/anie.201809144 | KITXUJ | PXRD showed that Co4Mo and Co4W can be stable at pH 3–12 for at least 24 h, or pH 7 for at least 5 days (Supporting Information, Figures S15 and S16), being similar with zinc–imidazolate frameworks such as MAF-6 and HZIF-1
MOF587 | UHMOF-100 | S | 10.1002/chem.201601724 | UREHEG | UHMOF-100 entirely retains the framework integrity post-water treatment
MOF588 | [CdL(H2O)(DMF)2]·DMF | S | 10.1002/aoc.5692 | LUSJUH | The results show that the skeletons of the CdL samples remain intact in these solvents.
MOF589 | [(CH3)2NH2]2[Eu6(OH)8(ADBA)6(H2O)6]·(DMF)15 | S | 10.1039/C8TA03807D | ZINYON | PXRD patterns of the water treated samples (Fig. S1†) show no loss of crystallinity or damage of the structure
MOF590 | [In3O(ADBA)3(H2O)3](NO3)·(H2O)6 | S | 10.1039/C8TA03807D | ZINYUT | PXRD patterns of the water treated samples (Fig. S1†) show no loss of crystallinity or damage of the structure
MOF591 | UiO-68-azo | S | 10.1126/sciadv.1600480 | KILTUX | \
MOF592 | [In(L)(μ2-OH)]·0.5H2O | S | 10.1039/D0NJ03793A | RUXHAW | it could tolerate aqueous acids and bases with pH values ranging from 2 to 13, retaining both the crystallinity and framework for more than 24 h
MOF593 | SION-10 | S | 10.1002/chem.201703510 | PEHNOI | As confirmed by PXRD (Figure S8) SION-10 is stable in liquid water as well as in acidic and basic aqueous solutions, thus confirming its hydrolytic stability.
MOF594 | [H2N(CH3)2][Tb(cppa)2(H2- O)2] | S | 10.1002/slct.201600775 | TOJJIN01 | agrees well with the simulated pattern from single crystal analysis, indicating that the retention of the framework of CTGU-1 after the water treatment
MOF595 | [Cu4(HDMPhIDC)4(H2O)4]n | S | 10.1016/j.poly.2018.11.015 | HINTIK | The results indicate that the MOF has strong stability in water
MOF596 | [Cd(TIPA)2(ClO4-)2](DMF)3(H2O | S | 10.1039/C8DT00206A | CESMOF | compound 2 keeps its integrity and is crystalline
MOF597 | [Zn(pta)(H2O)]n | LK | 10.1039/C9NJ00021F | UFEBIT01 | Compounds 1–3 are air stable. 1 and 2 possess unsatisfactory water stability
MOF598 | {[Zn(pta)]·H2O}n | LK | 10.1039/C9NJ00021F | QITRET | Compounds 1–3 are air stable. 1 and 2 possess unsatisfactory water stability
MOF599 | {[Cd(pta)]·H2O)}n | S | 10.1039/C9NJ00021F | QITRIX | PXRD patterns of compound 3 remain intact, indicating that no phase transition or framework collapse occurred during the treatments
MOF600 | {[Zn(Titpe)0.5(bpodc)]·(H2O)3}n | S | 10.1080/00958972.2020.1746772 | RUJZUU | The structure remains intact
MOF601 | {[Zn3(μ3-OH)(HL)L(H2O)3]·H2O}n | S | 10.1021/acs.inorgchem.7b02471 | MEQPEG | The satisfactory match between the simulated and experimental PXRD patterns confirms the excellent water stability and pH tolerance of FCS-1
MOF602 | NNU-37 | S | 10.1002/aoc.5487 | LUFJEE | PXRD data also suggest that NNU-37 is stable enough to survive being soaked in water for 10 days
MOF603 | {[La4(Cmdcp)6(H2O)9]}n | S | 10.1021/acs.inorgchem.7b02107 | TEJYIT | PXRD) patterns of these recollected samples of 1 and 2 are in agreement with those of the simulated patterns, confirming the bulk phase purity and H2O stability for both MOFs
MOF604 | {[La2(Cbdcp)3(H2O)10]}n | S | 10.1021/acs.inorgchem.7b02107 | TEJYOZ | PXRD) patterns of these recollected samples of 1 and 2 are in agreement with those of the simulated patterns, confirming the bulk phase purity and H2O stability for both MOFs
MOF605 | BUT-70 | S | 10.1021/acs.inorgchem.6b02840 | VASGUU | PXRD patterns of BUT-70 and -70A show retained crystallinity with minor changes of the PXRD peaks, implying water stability of their robust frameworks
MOF606 | BUT-70A | S | 10.1021/acs.inorgchem.6b02840 | VASGOO | PXRD patterns of BUT-70 and -70A show retained crystallinity with minor changes of the PXRD peaks, implying water stability of their robust frameworks
MOF607 | BUT-70B | S | 10.1021/acs.inorgchem.6b02840 | VASGII | BUT-70B was further demonstrated to be stable in harsher conditions. Its samples were treated in boiling water for 24 h and 5 d, as well as in the dilute aqueous HCl solution (pH = 4) at r.t. for 24 h
MOF608 | JUC-200 | S | 10.1039/C7TA00169J | BAXRUQ | intact PXRD patterns after soaking in water for seven days
MOF609 | {[Cd3(C16H9O7)2(C10H8N2)2(H2O)2]·2C3H7NO·5H2O}n | S | 10.1107/S2053229619015560 | VOVXAI | Although a few new peaks with weak intensities appeared or some peaks showed a slight shift, most of the peaks of both PXRD patterns were in good agreement with those of the pattern simulated from the singlecrystal data
MOF610 | [Cu2(PDA)2(Ald)2(H2O)2]·8H2O | S | 10.1039/C6RA05961A | AKIPER | compound is stable even after 30 days also
MOF611 | {[Eu2(L)2(OH)(HCOO)]·[H2O]}n | S | 10.1039/C7DT03433D | ACOFEG | 1 and 2 also exhibit amazing chemical stability and the PXRD results suggest that they remain stable in aqueous solutions with pH values of 2 and 12 for three days
MOF612 | {[Tb2(L)2(OH)(HCOO)]·[H2O]}n | S | 10.1039/C7DT03433D | ACOFIK | 1 and 2 also exhibit amazing chemical stability and the PXRD results suggest that they remain stable in aqueous solutions with pH values of 2 and 12 for three days
MOF613 | [Tb(HL)L(H2O)]n | S | 10.1016/j.jhazmat.2019.121498 | XUJGAM | PXRD of 1 that immersed in water for 1 and 2 h compete well with the simulated data and as-synthesized sample
MOF614 | Ca(squarate) | S | 10.1016/j.cej.2018.10.034 | AGEGOL | The structure of the soaked sample in water was the same as the as-synthesized without extra or missed peaks in the PXRD patterns
MOF615 | BUC-17 | S | 10.1016/j.jece.2019.102909 | YIDPUY01 | its excellent stability in acidic and alkaline environment
MOF616 | {[Mn(o-CPhH2IDC)(4.4′-bipy)0.5(H2O)2]·3H2O}n | S | 10.1039/C9NJ00400A | QIXYEE | PXRD profiles for the water-treated samples of 1 and 2 matched perfectly with the simulated patterns, which are obtained from the single-crystal data exhibiting the water stability of both MOFs
MOF617 | {[Zn5(o-CPhH2IDC)2(o-CPhHIDC)2(2.2′-bipy)5]·5H2O}n | S | 10.1039/C9NJ00400A | QIYBOS | PXRD profiles for the water-treated samples of 1 and 2 matched perfectly with the simulated patterns, which are obtained from the single-crystal data exhibiting the water stability of both MOFs
MOF618 | Fe-HAF-1 | S | 10.1021/jacs.0c01626 | OGULUA | Fe-HAF-1 retained its crystallinity under both highly acidic (pH 1) and highly basic conditions (5 M NaOH)
MOF619 | PCN-164 | S | 10.1021/acs.inorgchem.9b02517 | JUFLUU | structural interpenetration of PCN-164 make the MOF structures more stable against water as confirmed by PXRD after 2 days of immersion
MOF620 | DUT-133 | S | 10.1021/acs.inorgchem.9b02517 | PAPZOZ | During prolonged DUT-133 immersion in water for 9 days, it showed a slight decomposition with a slight shift of the two main peaks from 5.13° and 5.93° to 5.19° and 5.99°.
MOF621 | PCN-161 | LK | 10.1021/acs.inorgchem.9b02517 | RAZVOG | PCN-161 structure was completely decomposed after being immersed in water for 2 days
MOF622 | {[(CH3)2NH2]4[Ca2Zn4(L)4]·4DMF}n | HK | 10.1039/D0CE00457J | BUVFAC | Figure S3
MOF623 | I2@SBMOF-1 | LK | 10.1021/acsami.8b02651 | OFOYUG | SBMOF-1 and SBMOF-2 are stable under high humidity even in the presence of HI produced upon iodine exposure to 43% RH. Although SBMOFs are stable at relatively high humidity, storage in aqueous solutions degrades crystallinity of the frameworks.
MOF624 | I2@SBMOF-2 | LK | 10.1021/acsami.8b02651 | OFOQUY | SBMOF-1 and SBMOF-2 are stable under high humidity even in the presence of HI produced upon iodine exposure to 43% RH. Although SBMOFs are stable at relatively high humidity, storage in aqueous solutions degrades crystallinity of the frameworks.
MOF625 | [(Zn3L3(H2O)6][(Na)(NO3)] | S | 10.1021/acs.cgd.8b00224 | GICWUN | the MOF still retained its framework structure (Figure 2), suggesting the good water stability of MOF 1
MOF626 | [Tb(pta)(C2O4)0.5(H2O)2)]·2H2O | S | 10.1515/znb-2020-0136 | ULERAH | The PXRD patterns obtained thereafter have shown that no phase transition or framework collapse had occurred during the treatment
MOF627 | [Sm(pta)(C2O4)0.5(H2O)2)]·2H2O | S | 10.1515/znb-2020-0136 | ULEQUA | The PXRD patterns obtained thereafter have shown that no phase transition or framework collapse had occurred during the treatment
MOF628 | ZJU-48 | S | 10.1021/acsomega.0c00385 | WUVFIE | , the crystalline structures remained unchanged after water treatment, and the significant water stability of ZJU-48 was confirmed
MOF629 | [Zn(Cmdcp)(H2O)]n | S | 10.1016/j.jinorgbio.2017.07.024 | NEBVEY | PXRD) patterns of a fresh powder of 1, 2 and 4 immersed in H2O for 12 h are in agreement with that of the simulated
MOF630 | {[Zn2(Cmdcp)(bipy)2(H2O)5](NO3)2·3H2O}n | S | 10.1016/j.jinorgbio.2017.07.024 | NEBLEO | PXRD) patterns of a fresh powder of 1, 2 and 4 immersed in H2O for 12 h are in agreement with that of the simulated
MOF631 | {[Zn(Cmdcp)(pbz)][pbz]·7H2O}n | S | 10.1016/j.jinorgbio.2017.07.024 | NEBLOY | PXRD) patterns of a fresh powder of 1, 2 and 4 immersed in H2O for 12 h are in agreement with that of the simulated
MOF632 | {[Co3(DMPhIDC)2(H2O)6]·2H2O}n | S | 10.1021/acs.inorgchem.7b02851 | DAWFEO | frameworks are found to be highly robust, illustrating the excellent water stability of 1 and 2, which supplies a good basis for being a proton conductor.
MOF633 | {[Co3(m-BrPhIDC)2(H2O)6]·2H2O} | S | 10.1021/acs.inorgchem.7b02851 | VEMXAP | frameworks are found to be highly robust, illustrating the excellent water stability of 1 and 2, which supplies a good basis for being a proton conductor.
MOF634 | {[CuI3CuI3 L3(DMF)2(CH3OH)(H2O)] 3CH3OH}n | S | 10.1039/C9NJ02025J | NOGJIF | PXRD patterns of simulated solids, as-synthesized solids and water-treated solids match well; this indicates that HOF-H3L and MOF 1 have good water stability
MOF635 | {[Eu5(OH)6(TZI)3(DMA)1.5(H2O)10.5]·DMA·0.5H2O}n | S | 10.1016/j.jssc.2017.05.040 | BASXUR | PXRD of these samples agree well with the simulated pattern (Fig. S5), indicating that the 3D framework in 1 still remains stable which is of great importance to practical applications.
MOF636 | [Gd4(di-nitro-BPDC)4(NO2)3(OH)(H2O)5]·(solvent) | S | 10.1021/acs.inorgchem.9b03395 | UHAQIG | retainment of the framework structure after soaking in water at room temperature for 1 week and at 80 °C for 72 h
MOF637 | [(CH3)2NH2]2.5·(UO2)2.5(TDPAT)(TDPAT*)0.5·6.5H2O | S | 10.1021/acs.cgd.9b01553 | KUBQOQ | water-stable MOF by the determination of PXRD in aqueous solutions in different pH ranges
MOF638 | [Cd2(HDDB)(bimpy)(NMP)(H2O)]·3H2O | S | 10.1016/j.molstruc.2020.128841 | GUPKUA | complex 1 displayed strong stability in an aqueous solution with the pH value ranging from 2 to 12 and boiling water.
MOF639 | NKMOF-2-Cu | S | 10.1002/anie.201904312 | SOSKAP | NKMOF-1-M (M=Ni or Cu) can still retain its porosity and crystallinity after soaking in water for more than 1 year at room temperature, as verified by powder X-ray diffractometry (PXRD) and BET
MOF640 | HOF-21 | S | 10.1021/jacs.7b13706 | SICKIB | HOF-21a was still stable under such harsh conditions
MOF641 | HOF-21a | S | 10.1021/jacs.7b13706 | NEWZUN | HOF-21a was still stable under such harsh conditions
MOF642 | [Tb(L)(HL)(H2O)2] | S | 10.1080/00958972.2018.1485018 | GIWFIE | 1-Tb retains its framework after immersed in aqueous solution containing different anions
MOF643 | {[Co(Htmdb)2(H2O)2]·H2O}n | S | 10.1016/j.inoche.2020.108075 | KUSZAC | The PXRD patterns of the LiClO4- and Bu4NClO4-treated [Cu2(BPY)2(NDIDS)] remained practically unchanged from the pristine material (Figure 2a), indicating that the framework remained chemically and structurally intact after these salt treatments.
MOF644 | {[Zn(FDC)]·H2O}n | S | 10.1016/j.inoche.2017.10.007 | REFXEI | stabilities of 1 in aqueous solutions were investigated by XRPD
MOF645 | ZJNU-57 | S | 10.1039/C7DT04867J | YEVRID | PXRD patterns remain intact upon immersion in aqueous HCl/NaOH solutions with pH values ranging from 2 to 11 for 36 h
MOF646 | {[Zn(L)1.5(1,4-NDC)]·H2O}n | S | 10.1080/10667857.2020.1816385 | GUQBUS | complex 1 can be reused easily after centrifugal washing, and it can nearly keep its original luminescent strength and determination effect
MOF647 | FIR-53 | S | 10.1021/acsami.8b05614 | BOWZOE | it still can obtain the structure by single-crystal X-ray diffraction in air or water over 1 year.
MOF648 | SG7@FIR-53 | S | 10.1021/acsami.8b05614 | UDIQOQ | The fluorescence intensities have little decay when the composites were kept in air or in aqueous solution for 60 days
MOF649 | Mg-BPTC | S | 10.1021/ic5017593 | HOWRES | Furthermore, the structures of M-BPTC (M = Mg, Sr) were maintained even after long-time impedance measurements
MOF650 | Sr-BPTC | S | 10.1021/ic5017593 | HOWRIW | Furthermore, the structures of M-BPTC (M = Mg, Sr) were maintained even after long-time impedance measurements
MOF651 | Ba-BPTC | LK | 10.1021/ic5017593 | HOWROC | phase transition occurred for Ba-BPTC after long-time immersion in water at room temperature
MOF652 | BUT-88 | S | 10.1021/acsami.0c10038 | FAJLUB | After immersing the as-synthesized BUT-88 in water at 37 °C for 48 h, the PXRD pattern was well retained, and N2 sorption isotherms were unaltered
MOF653 | NTU-57 | HK | 10.1039/D0QI00518E | HUPBEC | diffraction peaks (−1 1 1, 1 2 0, 0 2 1, 2 2 2 and -2 3 1) of NTU-57 appeared after keeping the temperature at 3 °C for a week
MOF654 | NTU-58 | S | 10.1039/D0QI00518E | HUPBAY | This means that NTU-58 has a much lower energy state than that of both NTU-56 and NTU-57. In other words, NTU-58 may demonstrate good water stability.
MOF655 | NTU-56 | HK | 10.1039/D0QI00518E | HUNZUO | This means that NTU-58 has a much lower energy state than that of both NTU-56 and NTU-57. In other words, NTU-58 may demonstrate good water stability.
MOF656 | [(CH3)2NH2][In(TNB)4/3]·(2DMF)(3H2O) | S | 10.1039/C8TC01571F | VEWREX | PXRD analysis confirms that the crystals keep intact
MOF657 | TCuI | S | 10.1021/ic500677t | NOFQEG | solid sample of TCuI is stable in air and can be immersed in water for days without degrading or decomposition.
MOF658 | {[Eu(HL)(H2O)](DMF)3(H2O)4}n | S | 10.1007/s10965-020-02329-5 | TEDYOU | there is comparability between the diagrams of PXRD of the samples treated by water and those of the freshly synthesized PXRD diagram, displaying its excellent stability of water
MOF659 | [CdL4]2-·CB[6] | S | 10.1039/D0CE01294G | SUZHUT | PXRD patterns as shown in Fig. S4† further proved that 1 is stable upon long time exposure in water.
MOF660 | NUC-3 | S | 10.1021/acsanm.0c00041 | CUTHIL | there is no structural collapse after the treatment in water, such as soaking in water at RT for a few days or sinking in boiling water for 48 h
MOF661 | Cu(Qc)2 | HK | 10.1016/j.ces.2019.115355 | ARAJEK | PXRD patterns of the samples RT-Cu(Qc)2–12 before and after exposure to humid environment for more than 1 year, where the temperature varied from 284–311 K and the relative humidity fluctuated within 65–90% due to day and night change
MOF662 | [(CuI4CuII4L4)·3H2O]n | S | 10.1021/acs.inorgchem.8b01606 | OFIDUF | IR spectra of as-synthesized and water-treated solids are almost same, illustrating the structural integrity and stability of MOF 1
MOF663 | Zn-DBC | S | 10.1021/acs.inorgchem.0c00307 | YULVAF | structural integrity of the Zn-DBC crystals upon dispersion in water with and without the dicationic analytes was established to be intact by PXRD analysis
MOF664 | [Cd2(bptc)(4,4′-bpy)(H2O)3]ˑH2O | S | 10.1016/j.saa.2020.118750 | TUPYEL | PXRD patterns confirmed the samples of 1 in aqueous solutions of different biomolecules (0.5 mM) hold the structural integrity
MOF665 | H[Ce(H2O)4]2[MnV13O38]·9NMP·17H2O | S | 10.1039/C8QI00108A | RETCIE | PXRD) patterns showed that the structures of the two compounds were constant before and after the measurements
MOF666 | H[La(H2O)4]2[MnV13O38]·9NMP·17H2O | S | 10.1039/C8QI00108A | RETCEA | PXRD) patterns showed that the structures of the two compounds were constant before and after the measurements
MOF667 | [Eu4(pta)5(Hpta)2(H2O)4]·xH2O | S | 10.1039/C9CE01995B | XUDJUE | crystalline integrity of the framework remains intact after treatment with solutions with pH values ranging from 4–11 and in common organic solvents
MOF668 | [Tb(Hpta)(C2O4)]·3H2O | S | 10.1039/C9CE01995B | XUDKEP | crystalline integrity of the framework remains intact after treatment with solutions with pH values ranging from 4–11 and in common organic solvents
MOF669 | Zr-cca | S | 10.1021/acs.cgd.7b00030 | XAPFOM | This compound also exhibits high stability in aqueous solutions
MOF670 | ZTIF-14 | S | 10.1016/j.inoche.2019.05.002 | HORBOI | PXRD) patterns for each soaked sample showed that the solid samples of ZTIF-14 to -16 maintained their frameworks in boiling water and boiling methanol
MOF671 | ZTIF-15 | S | 10.1016/j.inoche.2019.05.002 | HORBUO | PXRD) patterns for each soaked sample showed that the solid samples of ZTIF-14 to -16 maintained their frameworks in boiling water and boiling methanol
MOF672 | ZTIF-16 | S | 10.1016/j.inoche.2019.05.002 | HORCAV | PXRD) patterns for each soaked sample showed that the solid samples of ZTIF-14 to -16 maintained their frameworks in boiling water and boiling methanol
MOF673 | Th6-Me2BPDC-8 | U | 10.1021/jacs.9b04737 | WOGNOY | When the Th6-Me2BPDC-8 is exposed to air, we observed significant framework degradation
MOF674 | U6-Me2BPDC-8 | U | 10.1021/jacs.9b04737 | WOGPAM | In air, U4+ transforms to U6+ based on XPS studies leading to framework degradation.
MOF675 | MUF-15-CH3 | HK | 10.1021/acs.chemmater.0c02402 | MUQMUJ | MUF-15-CH3 has a high stability toward water vapor. Following the removal of occluded solvent
MOF676 | MUF-15 | U | 10.1021/acs.chemmater.0c02402 | HIXNEK | MUF-15 is stable in air for only a week, and its PXRD pattern indicates a loss of crystallinity
MOF677 | MUF-15-Br | U | 10.1021/acs.chemmater.0c02402 | MUQNAQ | MUF-15-Br and MUF-15-NO2 are stable in air for no longer than 18 h based on their PXRD patterns
MOF678 | In-MOF | S | 10.1016/j.inoche.2020.108273 | SAVCAW | flawlessly matched PXRD patterns of 1 before and after being immersed in water proves its excellent anti-hydrolysis stability, Moreover, the fluorescence intensity and corresponding fluorescence emission photos which are visible to the naked eyes also were monitored
MOF679 | [K2(H2AZE)(AZE)] | HK | 10.1021/acs.cgd.9b01302 | CEPWIH | no structural modifications were observed for 1 and 5 under all tested conditions
MOF680 | [Mg(AZE)(H2O)3] | HK | 10.1021/acs.cgd.9b01302 | CEPXAA01 | no structural modifications were observed for 1 and 5 under all tested conditions
MOF681 | [Na2(AZE)(H2O)] | HK | 10.1021/acs.cgd.9b01302 | CEPWUT | 3 is stable at ~50 and 75% RH for 3 months, but at 95% RH, it rapidly deliquesces within 1 day
MOF682 | [Mg(AZE)(H2O)3] | HK | 10.1021/acs.cgd.9b01302 | CEPXAA | under ambient conditions 4 is maintained for 3 months (Figure S25); at 75% RH it tends to a mixture of 4 and 5 after 1 week, and the mixture was kept for 3 months; after 1 week under 95% RH, 4 completely transformed into 5
MOF683 | NU-1103 | S | 10.1021/ja512973b | WUHCUZ | the nitrogen isotherm and PXRD pattern measured for this water-treated sample were identical (Figure 4b) to those measured before treatment.
MOF684 | BUT-52 | LK | 10.1021/acs.chemmater.0c01267 | SEJTIN | The PXRD patterns indicated that the material lost crystallinity, albeit the color change from red to green was observed
MOF685 | {[Eu(L1)(DMF)(H2O)]·DMF}n | LK | 10.1021/acsami.8b18320 | ORAMIG | 1a and 1b undergo a structural transformation
MOF686 | {[Tb(L1)(DMF)(H2O)]·DMF}n | LK | 10.1021/acsami.8b18320 | ORAMOM | 1a and 1b undergo a structural transformation
MOF687 | [Eu(L2)(H2O)(DMF)]n | S | 10.1021/acsami.8b18320 | ORAGIA | for complexes 2a and 2b, the unchanged PXRD patterns showed that their structures are stable within such wide pH ranges
MOF688 | [Tb(L2)(H2O)(DMF)]n | S | 10.1021/acsami.8b18320 | ORAGOG | for complexes 2a and 2b, the unchanged PXRD patterns showed that their structures are stable within such wide pH ranges
MOF689 | [(CH3)2NH2][Ca(Me2tcpbH)(H2O)] | S | 10.1039/D0TC04371K | NACVAS | high resistance of 1 to an aqueous and acidic–basic environment
MOF690 | Ag2(ASBDC) | S | 10.3390/molecules25194548 | BAQKUD | (Ag2(ASBDC)) retained crystallinity after soaking in water for 24 h. In addition, the material retained crystallinity when desolvated in air, and after exposure to ambient light for >1 month
MOF691 | [{Re(CO)3O=PCy3}{μ-DHBQ}{Re(CO)3O=PCy3}] | HK | 10.1039/C8DT02985G | GIHDOT | All the complexes are dark red in the solid state and air/moisture stable. The complexes are soluble in polar organic solvents.
MOF692 | [{Re(CO)3OPPh3}{μ-DHBQ}{Re(CO)3OPPh3}] | HK | 10.1039/C8DT02985G | GIHDUZ | All the complexes are dark red in the solid state and air/moisture stable. The complexes are soluble in polar organic solvents.
MOF693 | [{Re(CO)3OPPh3}{μ-THQ}{Re(CO)3OPPh3}] | HK | 10.1039/C8DT02985G | GIHFAH | All the complexes are dark red in the solid state and air/moisture stable. The complexes are soluble in polar organic solvents.
MOF694 | [{Re(CO)3OPPh3}{μ-CA}{Re(CO)3OPPh3}] | HK | 10.1039/C8DT02985G | GIHFEL | All the complexes are dark red in the solid state and air/moisture stable. The complexes are soluble in polar organic solvents.
MOF695 | Ho-MOF | S | 10.1021/acssuschemeng.8b04875 | ASEYOP | Ho-MOF stability remains unaffected by the aqueous solution, even after steeping with 10 days of 50 mL of water.
MOF696 | [Cd2L2(TPA)2]·12H2O}n | S | 10.1021/acs.cgd.7b00502 | RAWZEX | all the three MOFs presented here were found to be water stable as verified by the XRPD of samples dipped in water at room temperature for 24 h.
MOF697 | {[Zn4L4(TPA)4]·(DMF)·16H2O}n | S | 10.1021/acs.cgd.7b00502 | RAWZIB | all the three MOFs presented here were found to be water stable as verified by the XRPD of samples dipped in water at room temperature for 24 h.
MOF698 | {[Co2L2(TPA)2]·12H2O}n | S | 10.1021/acs.cgd.7b00502 | RAWZOH | all the three MOFs presented here were found to be water stable as verified by the XRPD of samples dipped in water at room temperature for 24 h.
MOF699 | [Cu(PPA)I] | S | 10.1039/C9CE01716J | KUDQIM | their PXRD patterns remain still almost unchanged, indicating that compounds 1–3 show good tolerance to moisture and water
MOF700 | [Co(PPA)2(BDC)(H2O)2·(PPA)2(H2BDC)2(H2O)] | S | 10.1039/C9CE01716J | KUDQOS | their PXRD patterns remain still almost unchanged, indicating that compounds 1–3 show good tolerance to moisture and water
MOF701 | Ce-BDC | S | 10.1021/acsami.0c16477 | BUPVIT | PXRD results clearly indicate that Ce-BDC is stable in water over a broad range of pH covering the relevant range for the treatment of contaminants in aquatic systems.
MOF702 | [{Zn(BINDI)0.5(bpa)0.5(H2O)}·4H2O]n | S | 10.1039/C9QI00044E | YIWFAO | PXRD patterns of the isolated samples match well with those of the parent samples supporting the high water stability of MOF1 and 2
MOF703 | [{Zn(BINDI)0.5(bpe)}·3H2O]n | S | 10.1039/C9QI00044E | YIWFES | PXRD patterns of the isolated samples match well with those of the parent samples supporting the high water stability of MOF1 and 2
MOF704 | [La2(H2L)1.5(AcO)3·(H2O)5.59] | S | 10.1039/C9DT04229F | WUFCEI | PXRD results (Fig. S12†) demonstrate that this material does indeed change under different aqueous environments
MOF705 | Zn(2-nIm)2 | LK | 10.1039/C6CE02476A | PARWAJ | Immersing samples in water (room temperature, 72 h) and refluxing in water (24 h) resulted in a different crystalline phase
MOF706 | Co(2-nIm)2 | S | 10.1039/C6CE02476A | REGXOS01 | Compound 2 was found to retain the same structure upon refluxing in water
MOF707 | In-soc-MOF-1 | S | 10.1016/j.seppur.2018.11.005 | RIDCAJ | PXRD patterns of In-soc-MOF-1 samples after being immersed in water for 12 h or exposed to 50% RH humid air for 1 day and 3 days remained unchangeable
MOF708 | [Cu4Cl(fmtz)3] | S | 10.1021/acs.inorgchem.9b00006 | QIWSIB | The color of 1 and 2 remained white even on exposure to air and water, and their PXRD patterns showed no change
MOF709 | [Cu7Cl(fmtz)6] | S | 10.1021/acs.inorgchem.9b00006 | QIWSOH | PXRD patterns of 2 remained unchanged after the samples were immersed in HCl solution (pH 2) and NaOH (pH 13) solution for 24 h and for at least 1 year under a RH of 100% in air at room temperature
MOF710 | {[Eu2(L)2(H2O)2]·5H2O·6DMAC}n | S | 10.1039/C9DT01907C | HOQCEY | peak positions of the diffraction peaks are consistent, indicating that the framework of the complex 1 remains intact during the determination of its stability
MOF711 | BUC-69 | S | 10.1002/aoc.5021 | BABJIB | BUC-69 is water-stable, as evidenced by PXRD of the sample dispersed for 40 d in water (Figure S1). BUC-69 displayed excellent pH stability in water at different pH, confirmed by PXRD
MOF712 | [Cd3(pc2) (BTC)2(H2O)2]·6H2O | S | 10.1021/acs.cgd.7b00279 | LAXVIS | its structure is fully preserved after immersion in liquid water as attested by XRPD
MOF713 | [Ag5(Hcbpp)4(cbpp)2(NO3)] 2NO3 | S | 10.1016/j.cej.2019.122580 | ONUTID | These indicated that 1-NO3 is stable in weak acid and weak base solutions.
MOF714 | {[Cd2(bptc)(2,2′-bipy)2(H2O)2]}n | S | 10.1021/acs.inorgchem.7b01790 | HEHQAP | PXRD patterns of the CPs 1–3 suggest that the three CPs possess high water stability in wide pH ranges from 1 to 12 (1), from 2 to 12 (2), and from 1 to 13 (3), and the luminescent intensities of the CPs 1–3 are almost unchanged in the range of pH 4–10
MOF715 | {[Cd2(bptc)(phen)2]·4H2O}n | S | 10.1021/acs.inorgchem.7b01790 | HEHLUE | PXRD patterns of the CPs 1–3 suggest that the three CPs possess high water stability in wide pH ranges from 1 to 12 (1), from 2 to 12 (2), and from 1 to 13 (3), and the luminescent intensities of the CPs 1–3 are almost unchanged in the range of pH 4–10
MOF716 | {[Cd2(bptc)(4,4′-bipy)(H2O)2]·4H2O}n | S | 10.1021/acs.inorgchem.7b01790 | HEHQET | PXRD patterns of the CPs 1–3 suggest that the three CPs possess high water stability in wide pH ranges from 1 to 12 (1), from 2 to 12 (2), and from 1 to 13 (3), and the luminescent intensities of the CPs 1–3 are almost unchanged in the range of pH 4–10
MOF717 | LMOF-263 | S | 10.1021/acsami.6b10890 | MOSXEA | LMOF-263 was stable in water for 14 days and stable in pH 4–10 for up to 15 h
MOF718 | [Eu(C12H7N2O4)3(H2O)2]n | S | 10.1107/s205322961801313x | LIPNUW | (1) possesses good water stability
MOF719 | [Tb(pddb)phen(ox)0.5]n | S | 10.1021/acs.inorgchem.8b02738 | FIGVUP | Tb-MOF possesses a relatively good structural stability for a wide pH range and is also stable in some common solvents, even in boiling water
MOF720 | [Zr6O4(OH)8(H2O)4(TCPP)4]·9DMF·3.5H2O | S | 10.1039/C9TA04026A | RODJUS | recorded PXRD patterns of JLU-MOF60 remain unaltered, which indicates its excellent chemical stability
MOF721 | {(Me2NH2)[Eu3(PTTBA)2]·xDMF·yH2O}n | S | 10.1021/acs.inorgchem.0c01782 | HURKOX | original framework maintained good integrity
MOF722 | SNNU-52 | S | 10.1039/C8TA09080G | NOBXEK | PXRD patterns of Ni-MOFs (SNNU-52 and -55) and Fe-MOFs (SNNU-53 and -56) treated in water at different pH values well match the simulated patterns, which clearly confirm the crystallinity and framework stability of these MOFs
MOF723 | [Zn(ACA)4]·CB[6]·[NH2(CH3)2]·8H2O | S | 10.1039/C9TC02666E | WOJPET | framework integrity could be well retained in acidic or alkaline aqueous solution with a pH value varying from 5 to 10 for 12 h at room temperature
MOF724 | [Zn(bpdc)(L2)]n·nDMF | S | 10.1021/acs.inorgchem.0c02215 | TADCUA | Very small variations in the experimental PXRD patterns collected before and after the soaking confirm the stability of the two MOFs in water and suggest the possibility of employing them for anion sensing in aqueous solutions
MOF725 | [Zn2(bdc)2(L2)2]n·2nDMF | S | 10.1021/acs.inorgchem.0c02215 | TADCEK | Very small variations in the experimental PXRD patterns collected before and after the soaking confirm the stability of the two MOFs in water and suggest the possibility of employing them for anion sensing in aqueous solutions
MOF726 | [Zn4(pzdc)2(pypz)2]·guest | S | 10.1021/acs.cgd.0c01078 | RUWQUY | Compound 1 is stable in DMF, methanol (MeOH), water, and air for at least one month
MOF727 | [Zn4(pzdc)2(bdc)(H2O)1.53(DMF)0.47]·guest | LK | 10.1021/acs.cgd.0c01078 | RUWRAF | Compounds 2 and 3 are stable in DMF, MeOH, and air for at least one month (Figures S14 and S15) but they quickly (1 min) transform to two new structures in water
MOF728 | [Zn4(pzdc)2(abdc)(H2O)1.52(DMF)0.48]·guest | LK | 10.1021/acs.cgd.0c01078 | RUWREJ | Compounds 2 and 3 are stable in DMF, MeOH, and air for at least one month (Figures S14 and S15) but they quickly (1 min) transform to two new structures in water
MOF729 | Zn-PLA | S | 10.1039/C5SC03839A | NAHDIM | Zn-PLA were found to be highly stable when immersed in water for 1 day, as revealed by PXRD analysis
MOF730 | [Cd3{Ir(ppy-COO)3}2(DMF)2(H2O)4]·6H2O·2DMF | S | 10.1021/acs.inorgchem.7b02513 | VEVHIQ | compound 1 is stable after immersion in water for 2 months. It is also stable after ultrasonic treatment of the ground powder in water for 1.5 h, as confirmed by the PXRD patterns
MOF731 | [Cd(pda)0.5(spiro-4-py)0.5(HCOO)]·2H2O·DMF | S | 10.1021/acs.inorgchem.6b02332 | JAMSOI | both compounds maintained their crystallinity, confirmed by PXRD measurements. They also maintained intact structure after treatment with 80 °C water.
MOF732 | [Cd2(pda)(spiro-4-py) (CH3COO)2]·DMA | S | 10.1021/acs.inorgchem.6b02332 | JAMSIC | both compounds maintained their crystallinity, confirmed by PXRD measurements. They also maintained intact structure after treatment with 80 °C water.
MOF733 | PCN-250(Fe2Co) | HK | 10.1021/acsami.8b14400 | LIDCOU | PXRD patterns of humid treated PCN-250(Fe2Co) and PCN-250(Fe3) are almost identical with those of their parent materials
MOF734 | {[Cd(L)(BDA)]·(DMF)·16H2O}n | S | 10.1039/C8QI01055B | RINSEP | PXRD patterns clearly confirm the structural stability of the MOFs (Fig. S25–S28†) under these conditions.
MOF735 | {[Co(L)(BDA)]·(DMF)·13H2O}n | S | 10.1039/C8QI01055B | RINNIO | PXRD patterns clearly confirm the structural stability of the MOFs (Fig. S25–S28†) under these conditions.
MOF736 | {[Cd(L)(OBA)]·(2DMF)·8H2O}n | S | 10.1039/C8QI01055B | RINNOU | PXRD patterns clearly confirm the structural stability of the MOFs (Fig. S25–S28†) under these conditions.
MOF737 | {[Co(L)(OBA)]·(2DMF)·6H2O}n | S | 10.1039/C8QI01055B | RINNUA | PXRD patterns clearly confirm the structural stability of the MOFs (Fig. S25–S28†) under these conditions.
MOF738 | Zr6O4(OH)7(H2O)3(BTBA)3 (BUT-39) | S | 10.1021/acsami.8b03987 | ERAMES | PXRD patterns remain intact, indicating that no phase transition or framework collapse happens during these treatments
MOF739 | {[Co3(phen)2(HL)2]·(H2O)2}n | S | 10.1016/j.jssc.2019.01.017 | KIYNOY | After water-treatment for one week, no changes were observed in the Powder XRD patterns
MOF740 | [Zn10(TZ)12(TADIPA)2(DMF)4]·DMF·6H2O (JLU-MOF66) | S | 10.1021/acsami.0c04538 | PURBIQ | JLU-MOF66 and JLU-MOF67 exhibited no framework collapse and still retained high crystallinity after the above treatment
MOF741 | [Zn10(TZ)12(TPTA)2(DMA)2]·2DMA·4H2O (JLU-MOF67) | S | 10.1021/acsami.0c04538 | PURBOW | JLU-MOF66 and JLU-MOF67 exhibited no framework collapse and still retained high crystallinity after the above treatment
MOF742 | Zn(Py)(Atz) | S | 10.1016/j.jcou.2019.09.019 | NORCIJ | no obvious distinction between the PXRD patterns of freshly as-synthesized and treated samples
MOF743 | CALF-33-Et3 | U | 10.1021/acs.chemmater.7b04108 | AXICOB | a freshly activated sample of CALF-33-Et3 was exposed to water, yielding a dramatic structural change by PXRD (Figure S22). Even exposure to ambient air caused a structural change and decrease in Langmuir surface area of 287 m2 g–1
MOF744 | [Zn(Hssa)(1,4-bib)·H2O]n | S | 10.1039/D0DT02327B | WUTBEV | they did not undergo structural transformation even after immersion in water for 48 h, and hence, they had higher water stability
MOF745 | [Zn3(ssa)2(1,4-bib)3·4H2O]n | S | 10.1039/D0DT02327B | WUTBIZ | they did not undergo structural transformation even after immersion in water for 48 h, and hence, they had higher water stability
MOF746 | [Cd6(C14H6F2O4)4(C2H2N3)4(C3H7NO)4]n | S | 10.1107/S2053229618001432 | CETQIE | integrity of (I) can also be well kept in water at room temperature for 3 d,
MOF747 | {[Zn2(μ4-BDPT)(μ-dpetan)2] 2H2O}n | S | 10.1016/j.jtice.2020.09.004 | CUXQEU | PXRD patterns after exposure to aqueous solutions having various pH are well-matched with as-synthesized compound, indicating the high stability of the compound in acidic, neutral and basic aqueous solutions
MOF748 | [Cd(5-BrIP)(TIB)]n | S | 10.1039/C6DT00753H | OKUMEO | marked framework stability of 1 in different organic solvents as well as in water
MOF749 | ZnL·0.5H2O·0.75DMF | S | 10.1007/s11426-017-9145-3 | AMUFUM | PXRD curve of ZnL in water has very slight difference with that of as-synthesized samples. ZnL possesses a good pH stability in a wide pH range
MOF750 | [Cu2(Hbtc)2(H2O)2(µ2-H2O)]·H2O (Cu-btc-1) | S | 10.1016/j.ica.2020.119787 | ARAPEO02 | XRPD diffractograms of MOF before and after first and fourth cycle of adsorption of MB are also (Fig. S5, ESI) nearly identical confirming the stability of Cu-btc-1 even after four cycles.
MOF751 | Zr6O4(OH)8(H2O)4(CTTA)8/3 (BUT-12) | S | 10.1021/jacs.6b01663 | UNEJEE | measured PXRD patterns show retained crystallinity and unchanged structures, demonstrating their excellent stability. It should be pointed out that there are limited MOFs showing good stability in boiling water as well as in aqueous solutions with such a wide pH range.
MOF752 | {[Eu2(pdba)3(H2O)3]·2H2O}n | S | 10.1039/C7DT02590D | QEJKEY | PXRD patterns (Fig. S2†) of immersed 1 and 2 are the same as those of MOFs 1 and 2.
MOF753 | {[Eu3(pdba)4(H2O)4]·5H2O}n | S | 10.1039/C7DT02590D | QEJJUN | PXRD patterns (Fig. S2†) of immersed 1 and 2 are the same as those of MOFs 1 and 2.
MOF754 | [Mg2(L)(H2O)(DMA)]·DMA | LK | 10.1039/C7QI00734E | REQVUH | Control experiments showed that compounds, 1 and 4 lost their crystallinity at large extent even after 24 h under identical experimental conditions.
MOF755 | [Ca4(L)2(DMA)3] | HK | 10.1039/C7QI00734E | REQVOB | both compounds retain their crystal structure although there is some loss of crystallinity
MOF756 | [Ca4(L)2(H2O)2(DMA)2]·(3DMA) | HK | 10.1039/C7QI00734E | REQWES | both compounds retain their crystal structure although there is some loss of crystallinity
MOF757 | [Sr4(L)2(DMF)4]·(2DMF) | LK | 10.1039/C7QI00734E | REQWAO | Control experiments showed that compounds, 1 and 4 lost their crystallinity at large extent even after 24 h under identical experimental conditions.
MOF758 | Zr-bpdc-4S4F | S | 10.1021/acs.inorgchem.0c00576 | AHUJAR | PXRD peaks of all four samples remain sharp and strong, being consistent with the native crystalline phases
MOF759 | Pb-bpdc-4S4F | S | 10.1021/acs.inorgchem.0c00576 | AHUJEV | PXRD peaks of all four samples remain sharp and strong, being consistent with the native crystalline phases
MOF760 | Pb-bpdc-8MS | S | 10.1021/acs.inorgchem.0c00576 | AHUJIZ | PXRD peaks of all four samples remain sharp and strong, being consistent with the native crystalline phases
MOF761 | [Zn(o-H2BrPhIDC)2(H2O)2]·CH3CH2OH·3H2O | S | 10.1016/j.poly.2018.04.003 | KEXMOS | PXRD patterns of simulated, as-synthesized and water-treated samples were overlapped well suggesting the excellent water stability of the two complexes
MOF762 | Ca(cca)·H2O | S | 10.1039/C5DT03705K | YUWDAX | PXRD results suggest that their structures were kept intact after being soaked in water at 80 °C and in aqueous solutions with pH values in the range of 3–11 for a long period of time (12 h
MOF763 | Mg(cca)·2H2O | S | 10.1039/C5DT03705K | YUWCUQ | PXRD results suggest that their structures were kept intact after being soaked in water at 80 °C and in aqueous solutions with pH values in the range of 3–11 for a long period of time (12 h
MOF764 | [In3(ipbp)2(μ2-OH)(μ2-O)3] | S | 10.1039/C9DT04679H | TUTCUJ | compound 1 can maintain its structural integrity in water and in the aqueous solutions with pH ranging from 4–10
MOF765 | {[Cu(bpe)(fdc) (H2O)(DMF)]·0.5H2O}n | S | 10.1021/acs.langmuir.0c02799 | HEMPOI | PXRD patterns reveal that these crystals of Cu-1 can still be conformed with the simulated one from the single-crystal data
MOF766 | Zn(HPO4)(C6H11NO2) | LK | 10.1039/D0DT00966K | HUJTUE | colorless crystals of compound 1 disappeared after several minutes, indicating that this compound is highly unstable in water
MOF767 | UCY-13 | S | 10.1039/C9TA10701K | JOYKAM | UCY-13 and UCY-14 exhibit significant stability in various organic solvents (Fig. S7 and S8†) and aqueous solutions in a wide pH range (0 to 13) (Fig. S9 and S10†) as well as in aqueous solutions of various ions including SO42-, HSO3-, ClO4-, Cl-, NO3- and HCO3-
MOF768 | UCY-14 | S | 10.1039/C9TA10701K | JOYKEQ | UCY-13 and UCY-14 exhibit significant stability in various organic solvents (Fig. S7 and S8†) and aqueous solutions in a wide pH range (0 to 13) (Fig. S9 and S10†) as well as in aqueous solutions of various ions including SO42-, HSO3-, ClO4-, Cl-, NO3- and HCO3-
MOF769 | [Cd2(pbdc)(H2O)3] | S | 10.1021/acs.cgd.8b01535 | KOLVAL | PXRD studies reveal that the structural integrity remains after treatment in water for 2 weeks. Meanwhile, the framework integrity can be well retained in acidic or alkaline aqueous solution with pH value range varying from 4 to 10 for 24 h at room temperature
MOF770 | [Zn5(hfipbb)4(trz)2(H2O)2] (NNU-1) | S | 10.1021/acs.inorgchem.6b01809 | HADDOI | identity PXRD pattern before and after immerged demonstrated that the framework possesses excellent pH stability
MOF771 | Na2[Mo6I8(OPOPh2)6] (2) | S | 10.1021/acs.inorgchem.9b02569 | CUDJET | luminescence spectra, ΦL, and lifetimes of 2 were unchanged in PBS even after 8 days
MOF772 | {[Eu2(NSBPDC)3(H2O)4]·x(H2O)}n | S | 10.1016/j.jssc.2018.11.041 | RIRHOS | PXRD patterns (Fig. S4) of the immersed samples are agreed well with those of synthesized 1 and 2, confirming the good water stabilities of the two MOFs.
MOF773 | {[Td2(NSBPDC)3(H2O)4]·x(H2O)}n | S | 10.1016/j.jssc.2018.11.041 | RIRHIM | PXRD patterns (Fig. S4) of the immersed samples are agreed well with those of synthesized 1 and 2, confirming the good water stabilities of the two MOFs.
MOF774 | Tb-dcpcpt | S | 10.1021/acsami.9b05815 | MUNLUE | Tb-dcpcpt has striking stability. The crystallinity and morphology can remain intact in aqueous solutions or air for at least 3 months.
MOF775 | [Ni3(HL)2(H2O)10]·4H2O | S | 10.1039/C8NJ04776F | JINPOO | PXRD patterns of the above-treated samples of 1 remained almost unchanged, illustrating the good tolerance to water and acid media ranging from pH 1.99–6.23
MOF776 | {[In(5-Hsip)2(Me2NH2)]·DMF·(H2O)1.4}n (PCMOF-17) | LK | 10.1021/jacs.7b03397 | KAYXEQ | PXRD of PCMOF-17 at different relative humidities showing amorphization above 60% relative humidity.
MOF777 | {[Eu(L)(H2O)2]·5H2O}n (1-Eu) | S | 10.1021/acs.inorgchem.9b01954 | KORKIO | the crystal structure of 1-Eu remained intact after immersion in various anion solutions.
MOF778 | IISERP-MOF25 | S | 10.1021/acsanm.9b01047 | VOWLAX | It is stable to boiling water and to boiling in DMF (Figure S8).
MOF779 | TMOF-7 | HK | 10.1039/C9CC09486E | ZUGQAW | MOF was examined under a wide range of relative humidities (50–90% RH) for at least 48 hours TMOF-7 was found to be chemically robust under ambient conditions (~50% RH, room temperature) for at least 2 weeks
MOF780 | iMOF-2C | S | 10.1021/acsami.0c13563 | BAKTOA | the compound was found to display excellent chemical stability even in wide range of pH solutions (pH = 4–12.45) as PXRD patterns confirmed the retention of structural integrity at different pH conditions
MOF781 | [Eu(BTB)H2O] | S | 10.1039/C5DT02054A | DUGDOA | when 1 and 2 were soaked in water for several weeks, retention of crystallinity was observed, as was evidenced by PXRD analysis (Fig. 2), affirming the hydrolytic stabilities.
MOF782 | [Tb(BTB)H2O] | S | 10.1039/C5DT02054A | DUGDUG | when 1 and 2 were soaked in water for several weeks, retention of crystallinity was observed, as was evidenced by PXRD analysis (Fig. 2), affirming the hydrolytic stabilities.
MOF783 | ZnCar•DMF | S | 10.1002/anie.201307074 | FIPWOS | ICP analysis of the supernatant aqueous solution every 24 hours showed very low Zn leaching, corresponding to 1.7 wt % of the Zn added to water in the form of ZnCar⋅DMF.
MOF784 | [Zn(HL1)(bpy)]n | S | 10.1016/j.inoche.2017.03.030 | VARFAY | PXRD of both compounds after dispersed in these aqueous solvents indicated that the frameworks remain stable
MOF785 | {[Zn(HL2)(bpe)]·0.5bpe}n | S | 10.1016/j.inoche.2017.03.030 | VARFEC | PXRD of both compounds after dispersed in these aqueous solvents indicated that the frameworks remain stable
MOF786 | [Cd(2-bpeb)0.5(CNA)(H2O)] | S | 10.1002/asia.201900633 | NOXDUC | all of these CPs exhibit water-stability and can maintain their structure in water at least for two months, which can be confirmed by the PXRD results
MOF787 | [Cd(2-bpeb)0.5(NDC)] | S | 10.1002/asia.201900633 | NOXFAK | all of these CPs exhibit water-stability and can maintain their structure in water at least for two months, which can be confirmed by the PXRD results
MOF788 | [Zn(2-bpeb)(BDC)] | S | 10.1002/asia.201900633 | NOXFEO | all of these CPs exhibit water-stability and can maintain their structure in water at least for two months, which can be confirmed by the PXRD results
MOF789 | {[TbL(H2O)]·2H2O}n | S | 10.1016/j.inoche.2019.03.036 | FOGKAQ | PXRD pattern of as-synthesized 1 after soaking in boiling water for one week can keep very well, illustrating the excellent water stability
MOF790 | SCU-12 | S | 10.1039/C7DT04125J | TEMSAI | XRD patterns of the as-synthesized SCU-12 and its polycrystalline sample soaked in boiling water show similar peak intensity and relative position
MOF791 | [Tb(BPDC)2] (CH3)2NH2 (DUT-101) | S | 10.1002/chem.201700713 | KEDJEL | DUT-101 is water-stable, as confirmed by XRD patterns
MOF792 | [Sr (μ2-H2PhIDC)2(H2O)4]·2H2O | S | 10.1016/j.jallcom.2018.04.087 | ETEBOV | The excellent water stability of 1 was verified by overlapping the PXRD profiles of the samples immersed in water for one week or refluxed for 24 h in boiling water with the simulated PXRD pattern
MOF793 | TMU-55 | S | 10.1039/C8GC02367K | QIRRUH | PXRD analysis of the isolated sample revealed retention of the original framework structure
MOF794 | [Tb(ppda)(ox)0.5(H2O)2]n | S | 10.1039/C9DT03318A | NIZFIO01 | compound 1 maintains its structural integrity not only in aqueous solution with a pH range from 2 to 13, but also in deionized water after 9 days of immersion
MOF795 | PCN-124-stu(Cu) | S | 10.1002/chem.201701884 | JEMLUL | PCN-124-stu(Cu) maintains its framework in water with different pH values (pH 2–12) for at least one week, as monitored by PXRD
MOF796 | (H2bpy)0.5 [(UO2)1.5(ipa)2(H2O)] | S | 10.1002/asia.201901124 | TOWQII | ompound 1 remains intact after the sensory test, which can be confirmed by PXRD
MOF797 | {[Cd2(sdb)2(pcih)2]·2DMF·H2O}n | S | 10.1021/acs.inorgchem.8b00078 | JESTEJ | (PXRD), IR spectra, and QE-TPDA analysis reveal that Cd-MOF 1 is stable in water even at high temperatures and in a weakly acidic media (approximately down to pH = 3), whereas it undergoes degradation under basic conditions
MOF798 | [NaEu2(TATAB)2(DMF)3]·OH (CTGU-7) | S | 10.1039/C7TC02885G | NEBLAK | the retention of the framework of CGTU-7 after the solvent treatment.
MOF799 | [Ni-(4PyC)2·DMF] | HK | 10.1021/jacs.6b10455 | ACICOH | following 7 days of steam-treatment at >85% RH, there was no loss of crystallinity or porosity in 1 as confirmed by the PXRD patterns and CO2 sorption measurements
MOF800 | NUM-1 | S | 10.1002/chem.201705328 | XICTAH | NUM-5 could maintain the single crystallinity in water for 1 week, even in pH 3 to pH 11 aqueous solution for 1 day, as revealed by the PXRD patterns in Figure 2 b
MOF801 | (Me2NH2)[EuL(H2O)] | S | 10.1021/acs.cgd.7b01061 | YEFTAH | The experimental pattern of the water-treated samples is consistent with the simulated one, revealing that the LnMOF material has a high water stability. Moreover, the framework integrity of 1 can also be retained in pH = 4–12 aqueous solutions
MOF802 | ({Eu(L)(H2O)(DMA)}n, {FJU-13-Eu) | S | 10.1039/C8DT03741H | XEMJOR | Their PXRD patterns were consistent with the PXRD patterns simulated for a single crystal. FJU-13-Eu and FJU-13-Tb were also stable in acidic and basic aqueous solutions in the pH range 3–11
MOF803 | ({Tb(L)(H2O)(DMA)}n, {FJU-13-Tb) | S | 10.1039/C8DT03741H | XEMJUX | Their PXRD patterns were consistent with the PXRD patterns simulated for a single crystal. FJU-13-Eu and FJU-13-Tb were also stable in acidic and basic aqueous solutions in the pH range 3–11
MOF804 | [Tb(ppda)(npdc)0.5(H2O)2]n | S | 10.1039/D0CE01101K | JUVSEB | framework of 1 retains its integrity in the pH range of 2–12
MOF805 | {[Tb4(TTHA)2(H2O)4]·7H2O}n | S | 10.1039/C8CC08706G | MILPAB | complex 1 can survive in aqueous solution for several days, and the comparison shows that the PXRD pattern of the water-soaked sample is consistent with the simulated one of the crystals, indicating its high stability in water
MOF806 | HPU-1 | S | 10.1039/C7RA08427G | PEKYOW | Powder XRD patterns of the as-synthesized and water-treated samples (HPU-1 samples were immersed in water for one month) both agreed with the simulated pattern from single-crystal analysis, indicating the water stability of the framework of HPU-1
MOF807 | [Cu2(mCB-L)2(DABCO)0.5(H2O)] (mCB-MOF-1) | S | 10.1021/jacs.0c01008 | VUKZAF | it is fully stable in hot water (90 °C) for up to one month as proved by a combination of PXRD, BET, SEM, and ICP measurements
MOF808 | [Me2NH2]2[(Gd)2(ofdp)2(DMF)(H2O)]·7H2O·DMF | S | 10.1039/C8CE01875H | BIRCAJ | The fresh sample was exposed to aqueous solutions of pH = 3–11 for 48 hours, followed by PXRD analysis.
MOF809 | {[Co(TCPA)(L)]·H2O}n | S | 10.1016/j.inoche.2019.107665 | ZUJGUJ | PXRD patterns of 1 after dispersing in acidic or basic water attested that 1 displays high stability in the pH range from 4.0 to 11.0
MOF810 | [Eu2(ppda)2(npdc)(H2O)]·H2O | S | 10.1039/C8DT04653K | FOBZUU | PXRD patterns of samples for 1 were also obtained and indicated that the framework of 1 retains its integrity in the pH range of 2–13
MOF811 | {[Co2(4,4′-bpy)(L)]·H2O·0.5(DMF)}n | S | 10.1039/C8DT03844A | RIPQIT | PXRD pattern obtained even after 30 days of stirring in water matched with the as-synthesized pattern of 1, confirming its water stability. Similarly, its stability in boiling water for 2 days was also confirmed
MOF812 | [Co(PzIm)(NO3)] (JCM-1) | S | 10.1002/anie.201804442 | DIGYIE | PXRD patterns of JCM-1 soaked in water did not change even after 2 months
MOF813 | [EuL(CH3COO)Cl]n | S | 10.1016/j.jssc.2017.10.004 | CEFTEP | PXRD patterns confirm that crystalline structure of 1 maintains the integrity after immersing Cr2O72-, and CrO42- ions in aqueous solutions
MOF814 | [Cd2(L2)2(DCTP)2]n | S | 10.1039/D0CE00140F | MULBON | PXRD patterns of 2 and 3 show that the retained crystallinity and unchanged structure are in different pH ranges (pH 5–10 for 2, pH 3–12 for 3), which indicates that 2 and 3 possess high stability in a certain pH range
MOF815 | {[Cd2(L3)(DCTP)2]·3.75H2O}n | S | 10.1039/D0CE00140F | MULBUT | PXRD patterns of 2 and 3 show that the retained crystallinity and unchanged structure are in different pH ranges (pH 5–10 for 2, pH 3–12 for 3), which indicates that 2 and 3 possess high stability in a certain pH range
MOF816 | {[Cd1.5(DBPT)(DiPyDz)(H2O)]·3.5H2O}n | S | 10.1007/s10853-019-03638-x | KOJFUN | The diffraction peaks of the as-synthesized 1 and the samples after immersion in different solvents consist with the one simulated from the single-crystal X-ray diffraction data, indicating that they retained well crystallinity, which further verified their excellent stability
MOF817 | [Zn(μ2-ia)(μ2-bpe)]n·nDMF | S | 10.1021/acs.inorgchem.8b03148 | KOBKAQ | Post water vapor sorption PXRD patterns prove that both MOFs are water stable
MOF818 | [Zn(μ2-mia)(μ2-bpe)]n·nDMF | S | 10.1021/acs.inorgchem.8b03148 | KOBMIA | Post water vapor sorption PXRD patterns prove that both MOFs are water stable
MOF819 | {[Eu(L)(LH)(H2O)2] H2O}n | S | 10.1002/slct.201800051 | ZEXSUT | he PXRD patterns collected for each 1-Eu@water are coincident with that of 1-Eu, showing the excellent water stability of the 1-Eu framework
MOF820 | [TbL(H2O)3]n | S | 10.1039/C9DT04153B | MUBXUF | PXRD patterns were recorded, which are consistent with the simulated patterns (Fig. 5 and Fig. S16†), proving that the crystal structure is retained
MOF821 | Mn(Hbidc)(H2O) | S | 10.1002/cjoc.201500636 | UJOBUS02 | structure 1 could keep stable in water without collapsing for at least 20 d.
MOF822 | [Zr6O4(OH)4(C48H22O8)3](C7H6O2)0.18(C3H7NO)56(H2O)23 | HK | 10.1002/anie.201406501 | MUBZOA | Compound 1 is still crystalline (Figure 2 a) after 48 h at room temperature (RT) and 120 °C water treatment, and does not leach to any extent even at 120 °C. However, 1 loses 7 % and 35 % of the initial BET surface area respectively under these conditions
MOF823 | [Zr6O4(OH)4(C52H22O8)2.75(OH)] (C7H6O2)0.25(C3H7NO)45(H2O)40 | HK | 10.1002/anie.201406501 | MUBZUG | The surface area and pore volume of 2 decreased to 45 m2 g-1 and 0.00 cm3 g-1 after treatment with water at RT
MOF824 | [Zn2(BTTB)](H2O)5 | HK | 10.1080/00958972.2016.1198785 | ESEDAJ | The similarity of the PXRD patterns (figure 5) of 1, 2, and 3 taken after exposing to air for 7 days under 50–80% humidity to those of the as-synthesized sample and the simulated pattern based on single crystal structures indicate that 1–3 can be stable in air.
MOF825 | [Cd2(BTTB)(H2O)5](H2O)3 | HK | 10.1080/00958972.2016.1198785 | ESECUC | The similarity of the PXRD patterns (figure 5) of 1, 2, and 3 taken after exposing to air for 7 days under 50–80% humidity to those of the as-synthesized sample and the simulated pattern based on single crystal structures indicate that 1–3 can be stable in air.
MOF826 | [Mn2(BTTB)(H2O)5](H2O)2 | HK | 10.1080/00958972.2016.1198785 | ESEDEN | The similarity of the PXRD patterns (figure 5) of 1, 2, and 3 taken after exposing to air for 7 days under 50–80% humidity to those of the as-synthesized sample and the simulated pattern based on single crystal structures indicate that 1–3 can be stable in air.
MOF827 | {[Pb(L)]·0.5DMA}n | S | 10.1016/j.jssc.2020.121270 | TOFGAZ | the integrity of the original frame can still be maintained after the experiment
MOF828 | Cu2(PDMA)2(DMF)2 | S | 10.1002/slct.201800073 | JIHRAW | (1) most of the peaks in the PXRD remained after soaking the crystals in boiling water for 2 hours. The whole peaks distinctly weakened when prolong the boiling time to 12 hours (2) The crystallinity could remain after soaking the sample in water for 3 months, which was confirmed by PXRD
MOF829 | [Fe(C6N6O2)(H2O)4] (CFA-17) | S | 10.1021/acsanm.8b01902 | YUCVEA | The unchanged XRPD patterns indicated a high moisture durability of CFA-17 and the possibility to keep the material in water over a long period of time
MOF830 | {[Ni(L)(5-HIP)]·H2O}n | S | 10.1016/j.poly.2020.114431 | UGEFAQ | after immersing in water for 24 h at room temperature, the crystals’ PXRD are almost unchanged with the experimental samples, indicating the excellent water stability of 1 ~ 3.
MOF831 | [Ni(L)(2,6-NDC)]n | S | 10.1016/j.poly.2020.114431 | UGEDUI | after immersing in water for 24 h at room temperature, the crystals’ PXRD are almost unchanged with the experimental samples, indicating the excellent water stability of 1 ~ 3.
MOF832 | [Ni(L)(OBA)]n | S | 10.1016/j.poly.2020.114431 | UGEFEU | after immersing in water for 24 h at room temperature, the crystals’ PXRD are almost unchanged with the experimental samples, indicating the excellent water stability of 1 ~ 3.
MOF833 | [Cd(H2L)H2O]n | S | 10.1016/j.poly.2018.09.054 | NIQKEG | PXRD profiles of those remained samples are almost same with the simulated one of the single crystals, revealing their high purity
MOF834 | {[Ni2(L)2(1,4-NDC)2(H2O)]·8.5H2O}n | S | 10.1016/j.poly.2020.114466 | UJAFET | PXRD patterns obtained from 1–3 immersing in distilled water for 24 h at room temperature are consistent with the experimental, revealing that the frameworks of CPs remain intact
MOF835 | {[Ni(L)(TBTA)(H2O)2]·H2O}n | S | 10.1016/j.poly.2020.114466 | UJALAV | PXRD patterns obtained from 1–3 immersing in distilled water for 24 h at room temperature are consistent with the experimental, revealing that the frameworks of CPs remain intact
MOF836 | [Ni(L)(OBA)(H2O)]n | S | 10.1016/j.poly.2020.114466 | UJAKUO | PXRD patterns obtained from 1–3 immersing in distilled water for 24 h at room temperature are consistent with the experimental, revealing that the frameworks of CPs remain intact
MOF837 | {[Mn2(oxdz)2(tpbn)(H2O)2]·2C2H5OH}n | S | 10.1021/acsami.0c13094 | JUXTII | It is found that the framework retains its stability in water and thus can be utilized for applications that require aqueous conditions.
MOF838 | {[Zn(Hssa)(1,4-bib)(H2O)](H2O)}n | S | 10.1016/j.ica.2019.05.002 | POHKUV | (1) PXRD patterns of the 1-Fe3+ or 1-Cu2+ are similar to that of 1, respectively, ruling out the collapse of the CP frameworks. (2) it still retained the framework structure at the pH value of 3–10.0
MOF839 | LIFM-10(Co) | LK | 10.1002/chem.201603299 | HACRAH | LIFM-10(Co, Zn) and LIFM-11(Co, Zn) lost their original crystallinity in water in a few minutes
MOF840 | LIFM-11(Co) | LK | 10.1002/chem.201603299 | HACDOH | LIFM-10(Co, Zn) and LIFM-11(Co, Zn) lost their original crystallinity in water in a few minutes
MOF841 | LIFM-10(Cu) | S | 10.1002/chem.201603299 | RORJOZ | LIFM-10(Cu) and LIFM-11(Cu) remain almost unaltered in water with only some minor structural changes over a long period
MOF842 | LIFM-11(Cu) | S | 10.1002/chem.201603299 | RORJIT | LIFM-10(Cu) and LIFM-11(Cu) remain almost unaltered in water with only some minor structural changes over a long period
MOF843 | LIFM-10(Zn) | LK | 10.1002/chem.201603299 | HACREL | LIFM-10(Co, Zn) and LIFM-11(Co, Zn) lost their original crystallinity in water in a few minutes
MOF844 | LIFM-11(Zn) | LK | 10.1002/chem.201603299 | HACDUN | LIFM-10(Co, Zn) and LIFM-11(Co, Zn) lost their original crystallinity in water in a few minutes
MOF845 | {[Cu8Cl5(CPT)8(H2O)4](HSiW12) (H2O)20(CH3CN)4}n | S | 10.1016/j.jssc.2020.121384 | RUHWUP | complex 1 remained structurally intact after being steeped in boiling water for one day. complex 1 could be stable in a wide pH values ranging from 0 to 14, which confirm its excellent acid-base stability
MOF846 | {[Co3(DBA)3(dmbpy)]·(DMF)·(H2O)4}n | S | 10.1007/s10904-015-0323-1 | OWUHEV | 1 is stable at pH range from 5 to 9, but 2 is unstable in air
MOF847 | {[(Me2NH2)2Cd(DBA)2]·(DMF)3}n | U | 10.1007/s10904-015-0323-1 | OWUHIZ | 1 is stable at pH range from 5 to 9, but 2 is unstable in air
MOF848 | [Cu24(BDPO)12(H2O)12] 30 DMF 14 H2O (JUC-1000) | S | 10.1002/anie.201801122 | SESRUG | PXRD patterns and surface areas have been employed to evaluate the preservation of crystallinity and structural integrity for MOFs.
MOF849 | [Cu3(BTP-iPr3)2]∞ (CALF-30) | S | 10.1021/ic502478u | FUFBEP | 1 was stable in boiling water
MOF850 | [Zn2(tcpt)OH] | S | 10.1039/C5DT01770J | RUSCUF | the resulting patterns still matched well with the simulated ones, indicating high water stability even in the presence of acid
MOF851 | {[Zn2(C14H8O5)2(C12H12N2)]·4H2O}n | S | 10.1107/S205322961600437X | IKIYIM | the title compound is stable in the pH range 5–9, . Stirring under more basic (pH = 13–14) or acidic (pH = 2–3) conditions results in complete decomposition of the framework.
MOF852 | [Mn2(Hcbptz)2(Cl)(H2O)]Cl DMF 0.5 CH3CN | HK | 10.1002/chem.201502532 | FUYKER | When 1 a was exposed to a natural air environment with some degree of humidity for three weeks, five cycles of CO2 adsorption isotherms at 298 K showed almost equal uptakes (Figure 8), which indicate excellent stability
MOF853 | [In2(OH)2(BPTC)]·6H2O (InOF-1) | S | 10.1021/acs.iecr.6b05010 | YAZFOW | it did not lose its crystallinity upon immersion in acidic or alkaline solutions
MOF854 | [Zn9(OH)2L6](H3O)2(H2O)6 | S | 10.1039/C5CE01320H | GUVBOQ | When the activated sample was soaked in water for 7 days, and even distilled in boiling water for 12 hours, the original crystalline phase of 1 still remained, indicating that 1 exhibits both thermodynamic and kinetic stability in the presence of water.
MOF855 | [Me2NH2][Mn2(L1)(H2O) 2]·2H2O·2DMA | S | 10.1021/jacs.7b06459 | JEGZUT | PXRD studies revealed no significant changes in the diffraction patterns
MOF856 | [Me2NH2][Mn2(L2)(H2O)2]·2H2O·3DMA | LK | 10.1021/jacs.7b06459 | JEHBAC | 2 maintained stability after being exposed to water vapor for 12 h, but gave an obvious decreased BET surface area (568 m2 g–1)
MOF857 | [Cd3(cpota)2(phen)3]n·5nH2O | S | 10.1016/j.snb.2017.11.142 | NESKUU | similar PXRD patterns of the samples showed the retained crystallinity and unchanged structures of the MOF-1 in the pH range of 1.0~ 14.0, demonstrating its excellent stability in water
MOF858 | [Co8.5(μ4-O)(bpdc)3(bpz)3(Hbpz)3]·6(DMF)·9(CH3OH)·15(H2O) | S | 10.1021/ic502733v | POXHER | or even in water for 12 h at room temperature, as well as in ambient air beyond 30 days, as confirmed by PXRD (Figure S3)
MOF859 | DICRO-5-Co-i | LK | 10.1021/acs.cgd.6b01881 | TAQGOK | DICRO-4-Ni-i, DICRO-5-Co-i, and DICRO-5-Ni-i were found to exhibit poor stability toward humidity, with BET surface area % reductions at 14 days exposure equal to 69%, 80%, and 68%, respectively
MOF860 | DICRO-6-Co-i | LK | 10.1021/acs.cgd.6b01881 | TAQGUQ | DICRO-6 compounds showed superior stability over DICRO-4 and DICRO-5
MOF861 | IISERP-MOF4 | HK | 10.1039/C6TA07145G | UYEBIL | No major loss of crystallinity was observed.
MOF862 | IISERP-MOF5 | HK | 10.1039/C6TA07145G | UYEBOR | No major loss of crystallinity was observed.
MOF863 | IISERP-MOF6 | HK | 10.1039/C6TA07145G | UYEBUX | No major loss of crystallinity was observed.
MOF864 | IISERP-MOF7 | HK | 10.1039/C6TA07145G | UYECAE | No major loss of crystallinity was observed.
MOF865 | IISERP-MOF8 | HK | 10.1039/C6TA07145G | UYECEI | No major loss of crystallinity was observed.
MOF866 | IISERP-MOF9 | HK | 10.1039/C6TA07145G | UYECIM | No major loss of crystallinity was observed.
MOF867 | [Co(HLws)](H2O)2]n | S | 10.1016/j.poly.2017.02.041 | GANWIE | 1 can remain intact in the 80 °C water for 30 h, but it would lose crystallinity beyond this temperature
MOF868 | [Ni2(Lws)(OH)(H2O)3]n | S | 10.1016/j.poly.2017.02.041 | GANMOA | both 2 and 3 can withstand the boiling water at least for 30 h
MOF869 | [Cd2(Lws)(OH)]n | S | 10.1016/j.poly.2017.02.041 | GANMIU | both 2 and 3 can withstand the boiling water at least for 30 h
MOF870 | {[Cu0.5(bpdado)0.5(bpa)0.5]·3H2O}n | S | acs.inorgchem.7b02844 | MEQTIO | framework integrity of 1 and 2 could be retained in water at room temperature at least for 2 weeks. they are also stable at pHs ranging from 5.0 to 9.0 at least for 2 weeks.
MOF871 | {[Cu0.5(bpdado)0.5(bpe)0.5]·3H2O}n | S | acs.inorgchem.7b02844 | MEQPUW | ramework integrity of 1 and 2 could be retained in water at room temperature at least for 2 weeks. they are also stable at pHs ranging from 5.0 to 9.0 at least for 2 weeks.
MOF872 | UiO-67-(SH)2 | LK | 10.1021/acs.inorgchem.8b03000 | NITKEJ | PXRD pattern of as-made UiO-67-(SH)2 remains intact after staying in air for 5 days. Over an extended time period (e.g., 2 years), the diffraction peaks were found to be slightly broadened
MOF873 | TIF-4(Zn) | S | 10.1039/D0NJ02935A | QOSYAZ | no change in the PXRD patterns can be seen compared to that of the as-synthesized TIF-4(Zn) powder
MOF874 | {[Zn2(BDC)2(DMF)3]·DMF}n (1) | U | 10.1039/C5CE02314A | NAGDAD | 1 and 3 are unstable in air
MOF875 | [Zn(BDC)2(dmbpy)]n (2) | S | 10.1039/C5CE02314A | NAGDEH | CPs 2, and 4–9 are stable at the pH range from 5 to 9
MOF876 | {[(Me2NH2)2Zn3(Br-BDC)4]·3DMF·3H2O}n (3) | U | 10.1039/C5CE02314A | NAGKEO | 1 and 3 are unstable in air
MOF877 | [Zn2(Br-BDC)2(dmbpy)]n (4) | S | 10.1039/C5CE02314A | NAGKIS | CPs 2, and 4–9 are stable at the pH range from 5 to 9
MOF878 | {[Zn13(NO2-BDC)8(μ3-OH)2(μ2-OH)6(H2O)4]·12H2O·2NO3}n (5) | S | 10.1039/C5CE02314A | NAGKOY | CPs 2, and 4–9 are stable at the pH range from 5 to 9
MOF879 | [Zn2(NO2-BDC)2(dmbpy)(H2O)2]n (6) | S | 10.1039/C5CE02314A | NAFYAX | CPs 2, and 4–9 are stable at the pH range from 5 to 9
MOF880 | {[Cd(NO2-BDC)(dmbpy)0.5(H2O)]·(ACN)·H2O}n (7) | S | 10.1039/C5CE02314A | NAFYEB | CPs 2, and 4–9 are stable at the pH range from 5 to 9
MOF881 | [Zn(CH3-BDC)(dmbpy)0.5(H2O)]n (8) | S | 10.1039/C5CE02314A | NAGDIL | CPs 2, and 4–9 are stable at the pH range from 5 to 9
MOF882 | [Zn(CH3-BDC)(dmbpy)0.5]n (9) | S | 10.1039/C5CE02314A | NAGCUW | CPs 2, and 4–9 are stable at the pH range from 5 to 9
MOF883 | NTU-23 | LK | 10.1021/acsami.8b12728 | MISZIA | NTU-23 is not stable in water and even worse in chemical solutions at 25 °C
MOF884 | NTU-24 | S | 10.1021/acsami.8b12728 | MISZOG | NTU-24 can retain its structure after being immersed in water with pH = 2 and 7, at 60 °C, however, the crystallinity gradually lost after keeping it in basic solution
MOF885 | NTU-25 | S | 10.1021/acsami.8b12728 | MISZEW | NTU-25 kept good crystallinity in water for 45 days at 25 °C, as well as harsh condition with wide pH range (2 < pH< 12) at 100 °C
MOF886 | [Co(CH3-BDC)(dmbpy)0.5] n (1) | S | 10.1007/s11243-016-0044-5 | OVAJIG | CPs 1–4 are all stable in the pH range from 5 to 9
MOF887 | [Cd(OH-HBDC)2(dmbpy)] n (2) | S | 10.1007/s11243-016-0044-5 | OVAKIH | CPs 1–4 are all stable in the pH range from 5 to 9
MOF888 | [Zn(NDC)(dmbpy)] n , (3) | S | 10.1007/s11243-016-0044-5 | OVAKON | CPs 1–4 are all stable in the pH range from 5 to 9
MOF889 | {[Cd(DBA)(dmbpy)0.5]·2H2O} n (4) | S | 10.1007/s11243-016-0044-5 | OVAHUQ | CPs 1–4 are all stable in the pH range from 5 to 9
MOF890 | FJI-N29 | S | 10.1021/acssuschemeng.2c05663 | RETQUG | It is worth noting that FJI-N29 also shows good structural stability when immersed in boiling water for 3 days or exposed to air for over 1 year.
MOF891 | (Imi)2[Bi2(pzdc)4]*2H2O | S | 10.1080/00958972.2021.1921167 | OVOKES | Interestingly, the structure is still maintained after soaking for 2 months and 1 d reflux;
MOF892 | Eu-MOF | S | 10.1016/j.jssc.2022.123598 | FESLAU | The results show that Eu-MOF has good water stability and optical properties.
MOF893 | Ni-TBAPy-SC | S | 10.1021/jacs.1c12179 | HARBEL | indicating its excellent stability in a wide range of pH aqueous environment or organic media
MOF894 | SDU-CP-2 | S | 10.1021/acs.inorgchem.2c03603 | CESKOE | As shown in Figure 2a, PXRD patterns of the samples show no significant changes after treatment with soaking in water and various organic solvents (such as N,N-dimethylformamide, ethanol, chloroform, acetonitrile, n-hexane, etc.) for seven days, which revealed that the framework is still retained and SDU-CP-2 shows good chemical stability.
MOF895 | [Zn2(bcpp)2(1,4‐bib)2]·1.5H2O ( | S | 10.11862/CJIC.2022.015 | HEBQEO | indicating its water stability
MOF896 | {[Co3(L)2(Im)2(H2O)2]*2H2O*DMF}n | LK | 10.1016/j.jssc.2021.122110 | UPAVUF | The crystallinity of compound 1 was lost after treated with the aqueous solution for 12 h
MOF897 | {[Co3(L)2(Im)2]*3H2O}n | S | 10.1016/j.jssc.2021.122110 | UPAWAM | PXRD pattern of 2 is still consistent with that of as-prepared 2 after immersion in aqueous solution for two weeks, indicating its good water-stability
MOF898 | [Zn(L)0.5(2,6-NDC)]n | S | 10.1016/j.inoche.2021.108654 | AVETIH | The luminescent intensity is not significant change during the range of 3.0–11.0, and the PXRD experiments point out that the framework could retain integrity (Fig.S8) [32].
MOF899 | {(CH3)2NH2][Eu(L)2(H2O)2]*xDMF}n | S | 10.14102/j.cnki.0254-5861.2022-0171 | QEZCEH | All the PXRD patterns are consistent with that of pristine 1, revealing its good water stability (Figure 3a).
MOF900 | CUST-506 | S | 10.1016/j.dyepig.2021.109812 | VAMWAL | The PXRD patterns and fluorescence measurements of these immersed samples show that the frameworks of CUST-506 and CUST-507 remain stable and have no obvious changes in luminescent intensities before and after 5 days indicating the good water stability of CUST-506 and CUST-507
MOF901 | CUST-507 | S | 10.1016/j.dyepig.2021.109812 | VAMWEP | The PXRD patterns and fluorescence measurements of these immersed samples show that the frameworks of CUST-506 and CUST-507 remain stable and have no obvious changes in luminescent intensities before and after 5 days indicating the good water stability of CUST-506 and CUST-507
MOF902 | {[Zn2(1,2,4,5-BTA)(4,4‘-tmdp)(H2O)3]*2.25H2O}n | S | 10.1016/j.jssc.2021.122874 | WAQNAH | As shown in Fig. 5, the PXRD patterns of the samples before and after water treatment remained basically unchanged, which showed that the three MOFs all had excellent water stability.
MOF903 | H{La4(L)2(H2O)21[Zr3(OH)3(PW9O34)2]}·15H2O | S | 10.1021/acs.inorgchem.2c01664 | SERSOB | There is no obvious change found in the PXRD patterns of the treated samples (Figure S9), indicating their good water stabilities.
MOF904 | H{Ce4(L)2(H2O)21[Zr3(OH)3(PW9O34)2]}·15H2O | S | 10.1021/acs.inorgchem.2c01664 | SERSUH | There is no obvious change found in the PXRD patterns of the treated samples (Figure S9), indicating their good water stabilities.
MOF905 | H{Pr4(L)2(H2O)21[Zr3(OH)3(PW9O34)2]}·15H2O | S | 10.1021/acs.inorgchem.2c01664 | SERTAO | There is no obvious change found in the PXRD patterns of the treated samples (Figure S9), indicating their good water stabilities.
MOF906 | [CdL0.5(H2O)] | S | 10.1016/j.jssc.2021.122538 | EBOHEM | The experimental patterns still conform to the patterns fitted by crystal data, implying that the framework of 1 and 2 remains intact with pH values ranging from 4 to 11 (Figs. S10 and S11).
MOF907 | {[Cd3(H2L)(dtb)2(H2O)]*3H2O}n | S | 10.1016/j.jssc.2021.122538 | EBOKEP | The experimental patterns still conform to the patterns fitted by crystal data, implying that the framework of 1 and 2 remains intact with pH values ranging from 4 to 11 (Figs. S10 and S11).
MOF908 | [Zn(PBA)(pic)(H2O)]*H2O*0.5DMA | S | 10.1016/j.jssc.2022.123093 | PECFOW | The PXRD detections were performed, and we can see that the patterns are in well agreement with the simulated (Fig. 2), confirming that the ZnMOF has eminent air and water stability.
MOF909 | 1*G（MAF-45） | S | 10.1002/anie.202303374 | OFECEL | Powder X-ray diffraction (PXRD) showed that, both 1?G and 2?G could be stable in various conventional organic solvents and in water at pH?4–11 for at least one week (Figures?S8 and S9).
MOF910 | 2*G (MAF-46) | S | 10.1002/anie.202303374 | OFECIP | Powder X-ray diffraction (PXRD) showed that, both 1?G and 2?G could be stable in various conventional organic solvents and in water at pH?4–11 for at least one week (Figures?S8 and S9).
MOF911 | {[Cd(L)(bpp)]*DMF*2H2O}n | S | 10.1016/j.molstruc.2021.131792 | EBUWUX | As shown in Fig. 4b, all the observed diffraction peaks have no significant change compared with the untreated 1, indicating 1 has good water stability under these conditions.
MOF912 | {[Zn(L)(dpe)]·DMF·3H2O}n | S | 10.1039/d1ra06590d | ZARFUX | The activated solvent-free MOF sample (denoted as 1a) exhibits excellent water stability and good luminescent performance.
MOF913 | Eu-MOF-1 | S | 10.1039/d1dt00112d | ENAZAX | The fluorescence investigations indicate that Eu-MOF-1 emits bright red luminescence, and shows relatively high water stability.
MOF914 | {[Tb(HCpIDC)(H2O)2]*2H2O}n | S | 10.1016/j.inoche.2021.108458 | AKUCAN | Figure 3
MOF915 | Eu-BDC-CH=CH2 | S | 10.1021/acs.inorgchem.2c00019 | BAZPAX | The obtained samples were characterized by powder XRD, which indicated that the diffraction peaks of the treated MOFs matched well with the simulated one, suggesting that the structure was unchanged at different conditions.
MOF916 | {[Zn2(HL1)Cl]·5H2O}n | S | 10.1002/aoc.7027 | JIMLIE | The PXRD determination revealed that both two compounds retained their original structures over this wide pH range (Figure S2).
MOF917 | {[Zn3(HL2)Cl3(H2O)2]·2CH3COCH3·3H2O}n | S | 10.1002/aoc.7027 | JIMLOK | The PXRD determination revealed that both two compounds retained their original structures over this wide pH range (Figure S2).
MOF918 | NUM-11 | S | 10.1021/acsami.2c09917 | EDOVOM | As shown in Figure 2e,f, NUM-11 shows good stability in aqueous solution with a wide pH range and different temperatures.
MOF919 | Zn-DTBA | S | 10.1016/j.dyepig.2022.110655 | KERRAC01 | The PXRD patterns of the synthesized Zn-DTBA are consistent with that simulated by the single-crystal structure, Zn-DTBA can maintain this framework in water for 3 days (Fig. 1c).
MOF920 | Cz-MOF-1 | S | 10.1039/d2nj03236h | NENZOZ | Powder X-ray diffraction experiments along with scanning electron microscopy images indicate that Cz-MOF-1 has excellent water stability compared with other Zn4O-based MOFs.
MOF921 | [Cd(Py2TTz)(SO4)]n | S | 10.14102/j.cnki.0254-5861.2011-2992 | ATOBET | Powder X-ray diffraction results show that it remains stable after being immersed in aqueous solution (pH = 5) for 1 day.
MOF922 | Zr-dobdc-Li | S | 10.1002/bkcs.12386 | BAJGIG | Figure 3
MOF923 | Zr-dobdc-Na | S | 10.1002/bkcs.12386 | BAJGOM | Figure 3
MOF924 | Zr-dobdc-K | S | 10.1002/bkcs.12386 | BAJGUS | Figure 3
MOF925 | Zr-dobdc-Rb | S | 10.1002/bkcs.12386 | BAJHAZ | Figure 3
MOF926 | Zr-dobdc-Cs | S | 10.1002/bkcs.12386 | BAJHED | Figure 3
MOF927 | [Eu4(L)3(H2O)6]n | S | 10.1080/00958972.2021.1893312 | UNEZEV | the PXRD experiment shows that the framework remained intact (Figure S3a).
MOF928 | FHOF 1 | S | 10.1016/j.jssc.2022.123739 | SUFTAO02 | Therefore, we can conclude that 1 has high water stability and can maintain structural integrity even in high-humidity environments.
MOF929 | [Zn3(OH)2(btca)2⋅2DMF]⋅H2O | S | 10.1016/j.poly.2022.115930 | BORLEC01 | The complex is stable when exposed to air for a long time and insoluble in common organic solvents.
MOF930 | Tb-BDOA | S | 10.1002/slct.202102575 | VATYUO | The synthesized Tb-BDOA showed great water stability with pH range from 2 to 12.
MOF931 | {[Co(TPB)(BDC)]·0.5H2O} | S | 10.1021/acs.cgd.0c01734 | ENUVOB | The PXRD immersion in water are consistent (Figure 2), further curves of 1 before and after demonstrating the outstanding water stability for solid 1.
MOF932 | C38H33N3O7Zn | HK | 10.1016/j.jece.2021.106667 | MESYAO | The PXRD pattern in this case also matches exactly with that of pristine MOF, which confirmed the retention of crystallinity (Fig. S3).
MOF933 | SLX-1 | S | 10.1039/d1dt03995d | YASVOH | The characterization of water stability of SLX-1 makes it suitable as a chemical sensor in an aqueous medium.
MOF934 | {[Zn3(Htptc)2]·(H2O)1.3·(CH3CH2OH)3.1}n | HK | 10.1039/d2tc00291d | PEDPIB | The main diffraction peaks of 1 in the range from 5 to 27° after immersion in an aqueous solution containing 50% ethanol at room temperature for 24 h are in good agreement with the starting compound Zn-LMOF 1. the water stability of 1 was also confirmed by FTIR-ATR spectroscopy
MOF935 | [La(bdpbpy)(H2O)2]·NO3·5H2O (1-NO3) | S | 10.1039/d1ce00935d | RANHOH | The PXRD patterns indicate that 1-NO3 retains its structural integrity and crystallinity after being soaked in water solution for six months or hydrothermal treatment in water at 150 °C for 72 h.
MOF936 | [Tb2(H2btec)(btec)(H2O)]·4H2O (Tb-MOF) | S | 10.1021/acssuschemeng.1c07966 | MITGUR02 | The PXRD patterns of TbMOF soaked in DI and boiling water for 24 and 8 h, respectively, are identical with those of the as-synthesized compound.
MOF937 | FCF 1 | S | 10.1021/acs.inorgchem.1c03093 | JOJGOH02 | the PXRD patterns remained basically unchanged, showing superhigh water stability
MOF938 | NKM-101 | S | 10.1021/acs.inorgchem.0c03618 | ILOVOX | As shown in Figure 2, the powder XRD results confirmed that NKM-101 exhibits commendable water, solvent, and acid/base stabilities.
MOF939 | CuCP-MOF | S | 10.1039/d0dt03952g | OKOTIU | CuCP-MOF remains intact after storage in water for two years
MOF940 | (Me2NH2)[Eu(abtc)(phen)]·2H2O | S | 10.14102/j.cnki.0254-5861.2011-2917 | OPOKEM | The XRD results showed that after soaking, the patterns of XRD remained the same, which indicated that there was no structural change
MOF941 | InOFs 1（L） | S | 10.1021/acs.inorgchem.0c02913 | QAKDOZ | When the crystals of 1 are immersed in H2O for 1 month, their PXRD peaks are in good agreement with the simulated ones, revealing that 1 is highly water-stable.
MOF942 | InOFs 1（D） | S | 10.1021/acs.inorgchem.0c02913 | DUWHEL | When the crystals of 1 are immersed in H2O for 1 month, their PXRD peaks are in good agreement with the simulated ones, revealing that 1 is highly water-stable.
MOF943 | InOFs 2（L） | S | 10.1021/acs.inorgchem.0c02913 | QAKDUF | The TGA results of 2 and 3 are similar to those of 1 (Figures S14 and S15), further supporting the isostructural nature of 1− 3
MOF944 | InOFs 2（D） | S | 10.1021/acs.inorgchem.0c02913 | QAKFAN | The TGA results of 2 and 3 are similar to those of 1 (Figures S14 and S15), further supporting the isostructural nature of 1− 3
MOF945 | InOFs 3（L） | S | 10.1021/acs.inorgchem.0c02913 | QAKFER | The TGA results of 2 and 3 are similar to those of 1 (Figures S14 and S15), further supporting the isostructural nature of 1− 4
MOF946 | InOFs 3（D） | S | 10.1021/acs.inorgchem.0c02913 | QAKFIV | The TGA results of 2 and 3 are similar to those of 1 (Figures S14 and S15), further supporting the isostructural nature of 1− 5
MOF947 | [(Me)2NH2]1.5[In1.5(CPTA)2]·5.5NMF·6H2O | S | 10.1021/acs.inorgchem.1c00232 | UPEYAS | the PXRD pattern after immersion of 1 in water for 24 h shows that the skeleton is still intact, indicating that 1 has good water stability
MOF948 | C24H8O18Tb2 | S | 10.1016/j.poly.2022.115803 | KEGBUX | the PXRD of the complex is in good agreement with the simulation peak on single crystal X-ray diffraction data (Fig. S3).
MOF949 | HSB-W7 | S | 10.1021/acs.cgd.1c00606 | IZATEL | From the powder X-ray diffraction (PXRD) analysis, it was found that all these MOFs can remain their structures even after immersing in water for 1 week (Figure 4a).
MOF950 | 6a-MOF-Cd | S | 10.1002/chem.202101173 | IVOZUR | demonstratingtheexcellentstabilityof this new classof MOFsin varioussolvents(Figure3B).
MOF951 | C8H8NNiO6 | S | 10.1039/d2cc01506d | FEBSUE | In addition, the sample still retains structural integrity after immersing it in water for 12 h, as verified by PXRD
MOF952 | Zn-CP | S | 10.1016/j.inoche.2021.108476 | ALUWIQ | Zn-CP exhibits excellent water stability
MOF953 | {[Co(HL)(4,4′-bipy)]·DMF·2H2O}n | S | 10.1021/acs.inorgchem.0c03506 | SAJRII | The highly matching simulated and experimental PXRD patterns indicate that the compound was chemically stable in water and satisfied the requirements for dye adsorption investigations in aqueous solution
MOF954 | [Zn3(TNB)(DPE)2]·2H2O·DMF | S | 10.1039/d0ce01741h | AKAKIJ | Complex 1 exhibits high water stability and pH stability in aqueous solution.
MOF955 | NKMOF-14-PZ | S | 10.1002/anie.202217662 | RIDHAR | For example,NKMOF-14-PZand -PDexhibitedstructuralrobustnessovera period(>4 weeks)in air atroomtemperature,in boilingwater,in 100% relativehumidityconditions,alkalinesolution(pH=13),or acidicsolution(pH=1).
MOF956 | NKMOF-14- PD | S | 10.1002/anie.202217662 | RIDGUK | For example,NKMOF-14-PZand -PDexhibitedstructuralrobustnessovera period(>4 weeks)in air atroomtemperature,in boilingwater,in 100% relativehumidityconditions,alkalinesolution(pH=13),or acidicsolution(pH=1).
MOF957 | GMOF-1 | U | 10.1039/d2qi02361j | NEXNEN | PXRD) pattern of GMOF-1 did not match with the simulated data derived from crystallographic data, because of its poor stability, which can be revealed by the collapse of the crystals after being exposed to air for several minutes
MOF958 | GMOF-3 | HK | 10.1039/d2qi02361j | NEXNOX | GMOF-3 can maintain their structure at 68.9% RH.
MOF959 | Nd-MOF-Y | S | 10.1016/j.jssc.2020.121789 | ZUWPIT | the peak position of PXRD exactly matches the simulated data and the near-infrared emission intensity of the crystal still retains 90.5% (above 90%).
MOF960 | {SrIICuII 6[(S,S)-methox]1.5[(S,S)-Mecysmox]1.50(OH)2(H2O)}·36H2O | S | 10.1021/acsami.1c08833 | VEBLEX | This test confirmed that 5 is stable in basic and moderately acid media.
MOF961 | {[Zn(L)(bpe)0.5]·DMF}n | S | 10.1039/d0dt03049j | NABTET | The PXRD data showed that all the observed diffraction peaks are wellmatched with those of untreated 1a, demonstrating the high water-stability of 1a under these conditions (Fig. 3a).
MOF962 | (Me2NH2)2[Zn6O(Ade)4(TCPPE)2] | S | 10.1039/d1dt03249f | YARVOG | Activated 1 exhibits outstanding water stability and excellent selective luminescence sensing for amino acids and monosaccharides.
MOF963 | {[Eu(L)(2)(H2O)(4)]Cl-3 center dot 2H(2)O}(n) | S | 10.11862/CJIC.2022.196 | MEWZUN | The results display that the main diffraction peaks of 1 treated under different pH-value solutions or purified water coincide with those of the initially synthesized sample, indicating that 1 had excellent stability in water
MOF964 | GXY-L8-Co | S | 10.1021/acs.inorgchem.0c03265 | EKIKOB | The PXRD patterns of treated GXY-L8-Co are in good agreement with that of as-synthesized GXY-L8-Co
MOF965 | {[CdL(H2O)2]*(ClO4)*3H2O} | S | 10.1016/j.arabjc.2022.104295 | FEQHAO | The PXRD pattern matches that of the pristine sample, which shows that CP 1 has excellent stability in water (Fig. S3).
MOF966 | BUT-205 | S | 10.11862/CJIC.2022.174 | MEXJOS | indicating its high stability in water
MOF967 | JXUST-28 | S | 10.1039/d2dt03386k | ZEZLAV | JXUST-28 presents good stability in boiling water (at least 5 days)
MOF968 | [Cd2(L1)(tdc)2(H2O)]n | S | 10.1039/d1dt03205d | CAQDEH | 1/2 exhibit groovy dispersions and stability in solutions with the luminescence intensities of the metal–organic coordination polymers being affected scarcely by the test time. the stability of the Cd(II) MOFs in different pH solutions (pH = 1–14) was also examined. 1 and 2 show high stability in the pH range of 3 to 12
MOF969 | [Cd(L2)0.5(tdc)]n | S | 10.1039/d1dt03205d | CAQDIL | 1/2 exhibit groovy dispersions and stability in solutions with the luminescence intensities of the metal–organic coordination polymers being affected scarcely by the test time. the stability of the Cd(II) MOFs in different pH solutions (pH = 1–14) was also examined. 1 and 2 show high stability in the pH range of 3 to 12
MOF970 | [Co(Htzbt)(bpy)]n | S | 10.1016/j.jssc.2021.121979 | AKINIU | it revealed that the main peaks are still the same with those of the assynthesized samples after soaked in water environment for 3 days,
MOF971 | [Ni(Htzbt)(bpy)]n | S | 10.1016/j.jssc.2021.121979 | AKINOA | it revealed that the main peaks are still the same with those of the assynthesized samples after soaked in water environment for 3 days,
MOF972 | ZZU-281 | S | 10.1021/jacs.1c01027 | EPOVAJ | Note that the PXRD pattern was well-maintained even after the exposure of the samples to these conditions for 1 week
MOF973 | [Tb(L)2NO3]n | S | 10.1016/j.ica.2021.120632 | ETALUJ | The sample soaked in water for 24 h still maintains the original complete structure, revealing its good stability.
MOF974 | {ZnII2[(S,S)-serimox](H2O)2] · H2O | S | 10.3390/molecules26134098 | QEPROW | This MOF with good water stability was able to efficiently photodegrade 10 ppm aqueous solutions of BG in 120 min.
MOF975 | {[WS4Cu4I4[Ni(PBPP)2]]2·DMF]}n | S | 10.1007/s10876-021-02049-w | WEDNEC | the good overlap between the PXRD spectra of the simulated and the water-treated sample confirms the good water stability of 1.
MOF976 | [Eu(DHBDC)1.5(DMF)2]*DMF | S | 10.1016/j.microc.2021.106253 | HULQAJ01 | The results demonstrated that the complex possessed the excellent water stability.
MOF977 | [Zn5(FA)4(LBTX)(OH)2]n | S | 10.1002/slct.202201588 | NENGUM | As depicted in Figure 2, the diffraction peak of the as-synthesized sample and soaked in distilled water for a day coincided very well with the simulated PXRD pattern.
MOF978 | [ZnL(H2O)2] | S | 10.1016/j.jssc.2021.122032 | UMONAO | This material not only possesses excellent luminescence and good luminescent stability in solid state and in water, but also presents excellent water stability and chemical stability.
MOF979 | [Cd4(H2L)4(H2O)10]·2CH3OH·8H2O·4DMF | S | 10.14102/j.cnki.0254-5861.2011-3182 | RAQXIU | Additionally,1 is stable after immersion in water for 3 months,as confirmed by the PXRD patterns (Fig.3).
MOF980 | {[Tb- (HL)(H2O)2]·x(solv)}n | S | 10.1021/acs.inorgchem.1c01145 | EWOJUY | All the PXRD patterns are consistent with that of pristine 1a, revealing the good water and chemical stabilities of 1a (Figure 2a)
MOF981 | C20H17N6O2SZn | S | 10.1016/j.cej.2022.136212 | NAXGAY | indicated that the structure remained intact in both cases (Fig. S2 & S3).
MOF982 | [Cd3L2(datrz)(H2O)3] | S | 10.1016/j.saa.2022.121952 | LERWEO | These results suggest the good stability of CP 1 in water.
MOF983 | {[Zn(L)(A)]·DMF}n | S | 10.1021/acs.cgd.1c01370 | QAPLEC | indicating that 1 not only has a wide application range of pH and temperature, but also can maintain the integrity of the 3D structure under severe conditions without being damaged by most solvents
MOF984 | [Zn(L1)0.5(DCTP)*(H2O)] | S | 10.1016/j.ica.2022.121163 | XELDIF | The corresponding PXRD pattern implies that there is almost no change in the crystalline structure of 1 and 2 after soaking (Fig. S4).
MOF985 | [Zn(L2)(DCTP)] | S | 10.1016/j.ica.2022.121163 | XELDOL | The corresponding PXRD pattern implies that there is almost no change in the crystalline structure of 1 and 2 after soaking (Fig. S4).
MOF986 | mCB-Tb | S | 10.1021/acs.chemmater.2c00323 | NEJSEE | As expected, both mCB-Eu and mCB-Tb showed very high stability in neutral water and aqueous solutions of a broad range of pH values (3?11) for at least 5 days.
MOF987 | {[Ni(p-IPhH2IDC)2]*H2O}n | S | 10.1016/j.jssc.2022.123550 | KETGEZ | confirming that the frameworks could remain rigid and show good water stability after water treatment.
MOF988 | EuTPTC-2NH2 | S | 10.1021/acs.inorgchem.2c02533 | SEJPEG | demonstrating the good stability of EuTPTCNH2 in the aqueous medium.
MOF989 | NKMOF-2-BF4 | S | 10.1039/d2ta04670a | LENYEM | It is worth noting that NKMOF-2-BF4 exhibited higher water stability, and it was verified by PXRD that NKMOF-2-BF4 can maintain its crystallinity after soaking in water for 1 day
MOF990 | [Cd3 (cia)2 (4,40-bipy) (H2O)2]n | S | 10.1016/j.jssc.2021.122407 | JIHWAB | and it proved the stability of MOF-1 in different solvents
MOF991 | LMOF-1 | S | 10.1016/j.jssc.2022.123374 | EDESUF | indicating that the crystal has good solvent stability,
MOF992 | FDMOF-2 | HK | 10.1002/adma.202207955 | QIFPUU | Additionally, the N2 sorption of FDMOF-2 remains almost the same curve after exposure to moisture,
MOF993 | LIFM-ZZ-1(lp) | S | 10.1021/acs.inorgchem.1c01045 | IVIWAO | The powder XRD patterns (Figures S5 and S6) are in good agreement with the pristine ones.
MOF994 | LIFM-ZZ-1(np) | S | 10.1021/acs.inorgchem.1c01045 | IVIWES | The powder XRD patterns (Figures S5 and S7) are in good agreement with the pristine ones.
MOF995 | {[Zn3F(bdc)3tpt](solvents)}n | HK | 10.1021/acs.inorgchem.1c00164 | EPOCUK | while the highly reduced crystallinity and mismatched pattern of 1a after 24 h of water treatment clearly suggest the crystalline defects of the framework appear.
MOF996 | [Cu2(dcpn) (H2O) (OH)]*0.5DMF*0.5H2O | S | 10.1016/j.jssc.2022.123332 | HEGJEM | Notably, the 1 can be well retained in pH =0–13 aqueous solutions, which was demonstrated by FT-IR and PXRD, setting 1 among the most stable MOFs.
MOF997 | [Ca(Cbdcp)(H2O)6]*0.5H2O | S | 10.1016/j.ijpharm.2021.121083 | IMEZEI | Powder Xray diffraction (PXRD) pattern of fresh powder 1–5 immersed in water for 24 h agrees with those of the simulated, indicating their bulky phase purity and water stability (Fig. 1).
MOF998 | {[Ca3(Dcbdcp)2(H2O)12]*2H2O}n | S | 10.1016/j.ijpharm.2021.121083 | IMEZIM | Powder Xray diffraction (PXRD) pattern of fresh powder 1–5 immersed in water for 24 h agrees with those of the simulated, indicating their bulky phase purity and water stability (Fig. 2).
MOF999 | {[Ca(Cmdcp)(H2O)4]*3H2O}n | S | 10.1016/j.ijpharm.2021.121083 | IMEZOS | Powder Xray diffraction (PXRD) pattern of fresh powder 1–5 immersed in water for 24 h agrees with those of the simulated, indicating their bulky phase purity and water stability (Fig. 3).
MOF1000 | {[Ca(Cdcbp)]*2H2O}n | S | 10.1016/j.ijpharm.2021.121083 | IMEZUY | Powder Xray diffraction (PXRD) pattern of fresh powder 1–5 immersed in water for 24 h agrees with those of the simulated, indicating their bulky phase purity and water stability (Fig. 4).
MOF1001 | {[Ca0.5(Cmcp)]*2H2O}n | S | 10.1016/j.ijpharm.2021.121083 | IMIBAK | Powder Xray diffraction (PXRD) pattern of fresh powder 1–5 immersed in water for 24 h agrees with those of the simulated, indicating their bulky phase purity and water stability (Fig. 5).
MOF1002 | Ni(PyC-m-NH2)2 | HK | 10.1016/j.xcrp.2022.101025 | MENWOV | The pattern for Ni(PyC-m-NH2)2 also shows changes due to solvent removal after activation but is relatively unchanged after exposure to air for 2 weeks.
MOF1003 | [Eu(Hbtec)]n | S | 10.1016/j.poly.2021.115261 | GADPUA01 | Additionally, the [Ln(Hbtec)]n compounds exhibit a good water stability and can maintain their structure in water at least for one week,
MOF1004 | [Sm(Hbtec)]n | S | 10.1016/j.poly.2021.115261 | ITAHAP | Additionally, the [Ln(Hbtec)]n compounds exhibit a good water stability and can maintain their structure in water at least for one week,
MOF1005 | [Dy(Hbtec)]n | S | 10.1016/j.poly.2021.115261 | ITAGUI | Additionally, the [Ln(Hbtec)]n compounds exhibit a good water stability and can maintain their structure in water at least for one week,
MOF1006 | [Nd(Hbtec)]n | S | 10.1016/j.poly.2021.115261 | ITAHOD | Additionally, the [Ln(Hbtec)]n compounds exhibit a good water stability and can maintain their structure in water at least for one week,
MOF1007 | [Er(Hbtec)]n | S | 10.1016/j.poly.2021.115261 | ITAHIX | Additionally, the [Ln(Hbtec)]n compounds exhibit a good water stability and can maintain their structure in water at least for one week,
MOF1008 | [Ce(Hbtec)]n | S | 10.1016/j.poly.2021.115261 | XUNBUG01 | Additionally, the [Ln(Hbtec)]n compounds exhibit a good water stability and can maintain their structure in water at least for one week,
MOF1009 | [Y(Hbtec)]n | S | 10.1016/j.poly.2021.115261 | ITAHET | Additionally, the [Ln(Hbtec)]n compounds exhibit a good water stability and can maintain their structure in water at least for one week,
MOF1010 | M-Eu | S | 10.1039/d0ce01528h | MADGIL | The frameworks still show completeness, as confirmed by PXRD patterns (Fig. S8†).
MOF1011 | [Eu(PMBB)1.5(H2O)2] | S | 10.1016/j.molstruc.2021.132009 | GARZIM | indicating the materials remained intact after the stability tests
MOF1012 | [Tb(PMBB)1.5(H2O)2] | S | 10.1016/j.molstruc.2021.132009 | GARNUM | indicating the materials remained intact after the stability tests
MOF1013 | [Tb2(L)3]*2H2O | S | 10.1016/j.microc.2023.108442 | GEYZET | The experiments showed that PXRD pattern is in accordance with the pristine sample, respectively, confirming that 1-Tb is an excellent chemically stable materia
MOF1014 | {[Cd(tptb) (H2DOBDC)(H2O)]*DMF}n | S | 10.1016/j.inoche.2021.108604 | IQIPUW | indicating that 2 still retain stability at the range of 1.0–13.0 for the different pH-value solutions and aqueous solution, respectively
MOF1015 | {[Cd(tptb)2(H2O)2]*2NO3}n | S | 10.1016/j.inoche.2021.108604 | IQIQUX | indicating that 2 still retain stability at the range of 1.0–13.1 for the different pH-value solutions and aqueous solution, respectively
MOF1016 | C21H27N3O12Tb | S | 10.1039/d0dt03906c | CAQVOI29 | The results showed that the structure of Tb-MOF remained unchanged after immersion, which proved that it had excellent water stability
MOF1017 | [CuCl(3-DPNDI)0.5]n | S | 10.1021/acs.inorgchem.2c03538 | SEZDAG | PXRD (Figure S9a) and Fourier transform infrared (Figure S9b) spectra of complex 1 were not considerably different before and after the cyclic test, further confirming the stability of complex 1
MOF1018 | Co2V-26ndc-tph | S | 10.1002/anie.202116064 | DAQQAR | Incomparison,Co2V-26ndc-tphis highlystablein waterfor atleast3 days(Figure2a).
MOF1019 | {[Cd2(TFBA)(bibp)2H2O]*DMF*2H2O}n | S | 10.1016/j.jssc.2022.123119 | GAWWOU | The unchanged PXRD patterns in different solvents and variant pH conditions revealed that the skeleton of MOF-1 was remained, which proved its good chemical stability.
MOF1020 | (H3O)[(UO2)4(2-pmb)3(H2O)3]·0.5H2O | S | 10.1021/acsmaterialslett.1c00176 | AWAZUW | The framework of 1 is stable over a wide pH range from 1 to 12 (Figure S2d).
MOF1021 | JXNU-14 | LK | 10.1039/d2qi01175a | SEMQIO | PXRD patterns showed that JXNU-14 is stable under ambient conditions after being exposed to the air for thirty days
MOF1022 | {[Cd(o-CPH2IDC)(4,4′-bipy)0.5(H2O)2]·3H2O}n | S | 10.1039/d1nj03002g | EBIVIY | As can be seen from the PXRD patterns, the frameworks of 1 and 2 did not change significantly and had good water stability.
MOF1023 | {[Zn(TTPA)]*1.5DMA}n | S | 10.1016/j.ica.2021.120513 | OXUYOY | Its good stability laid a foundation for the recognition experiment in aqueous solution.
MOF1024 | [Zn3(fdc)3(bpy)3(H2O)8]n·2(H2O) | S | 10.1016/j.molstruc.2021.131408 | CAQQEU | According to the results, complex 1 is stable in water and PBS for 3 days (Fig. 4)
MOF1025 | {[Cd(NPTA)(L)]*1.75H2O}n | S | 10.1016/j.ica.2022.121064 | NENDAP | the frameworks of the CPs before and after immersing in H2O are stable.
MOF1026 | [Co1.5(BTC)(L)]n | S | 10.1016/j.ica.2022.121064 | NENDET | the frameworks of the CPs before and after immersing in H2O are stable.
MOF1027 | [Ni(HL)(bpe)1.5(H2O)] | S | 10.1016/j.jlumin.2021.118680 | TARDUP | All the PXRD patterns are consistent with that for pristine 1, suggesting relatively good water stability of 1.
MOF1028 | JUK-8cp | S | 10.1021/acsami.1c07268 | EDEQAJ | JUK-8 is very stable
MOF1029 | JXUST-9 | S | 10.1039/d1ce01503f | FATKIY | The PXRD patterns indicate that JXUST-9 exhibits good stability when soaked in boiling water for at least 24 h.
MOF1030 | [Mn2(Htcpb)-(μ3-SO4)(H2O)2]·H2O}n | S | 10.1021/acs.cgd.2c00875 | YEQSEW | The water stabilities of H3tcpb-H2O and 1−3 are also high after 1 week of soaking in water according to virtually unchanged peak values (Figure S12a−d).
MOF1031 | {[Co(Htcpb)(H2O)3]·0.5CH3CN·H2O}n | S | 10.1021/acs.cgd.2c00875 | YEQSIA | The water stabilities of H3tcpb-H2O and 1−3 are also high after 1 week of soaking in water according to virtually unchanged peak values (Figure S13a−d).
MOF1032 | {[Ni-(Htcpb)(H2O)3]·H2O}n | S | 10.1021/acs.cgd.2c00875 | YEQSOG | The water stabilities of H3tcpb-H2O and 1−3 are also high after 1 week of soaking in water according to virtually unchanged peak values (Figure S14a−d).
MOF1033 | {[Eu2L2(DMF)4]·xDMF·yH2O}n | S | 10.1039/d1ce00399b | OSALOM | The result of PXRD indicates that Eu(4) could maintain the integrity of the framework in the pH range of 1–12.
MOF1034 | CUST-555 | S | 10.1016/j.jssc.2022.123170 | ECIQUG | The results show that CUST-555, CUST-556 and CUST-557 possess excellent water-stability,which can maintain their structures in water for at least 7 days.
MOF1035 | CUST-556 | S | 10.1016/j.jssc.2022.123170 | ECIRAN | The results show that CUST-555, CUST-556 and CUST-557 possess excellent water-stability,which can maintain their structures in water for at least 8 days.
MOF1036 | CUST-557 | S | 10.1016/j.jssc.2022.123170 | ECIRER | The results show that CUST-555, CUST-556 and CUST-557 possess excellent water-stability,which can maintain their structures in water for at least 9 days.
MOF1037 | [Cr2(DBPZ)2(μ-OH)2] | S | 10.1039/d2ce01610a | YIGWAQ | The material was processed in water for a week and PXRD was performed to confirm the powder sample integrity of 1
MOF1038 | [Co4(SO4)3(F)3(tpt)2(tatb)] | S | 10.1039/d1ce00545f | AVUYEY | compound 1 can retain its crystallinity and structural integrity in a wide pH range from 4 to 12 at 80 °C for one day
MOF1039 | [Tb2(tcbpta)2(H2O)4]Cl6·23H2O | S | 10.1021/acs.inorgchem.1c02741 | WAMLIJ | Powder X-ray diffraction (PXRD) measurements show that the crystalline framework of 1-Cl remains basically unchanged after being immersed in water for 2 days (Figure S4).
MOF1040 | Ni-OBA-Bpy-18 | S | 10.1021/acsami.3c00604 | BIMREY | confirmed the high chemical stability of the material
MOF1041 | [Cd(PBA)(pic)(H2O)]*H2O*0.5DMA | S | 10.1016/j.ica.2021.120635 | OCIRAX | The measured PXRD is consistent with the simulated, confirming the intact of the skeleton of 1.
MOF1042 | C7H8Cl2N4Cd | S | 10.1016/j.inoche.2020.108427 | AHAJUP01 | Thanks to good water stability
MOF1043 | [Zn(L1)hfdba]n | S | 10.1021/acs.inorgchem.2c01793 | BEHNIP | The excellent stability of the Zn-MOFs in water
MOF1044 | {[Zn(L2)(hfdba)2]·2H2O}n | S | 10.1021/acs.inorgchem.2c01793 | BEHNOV | The excellent stability of the Zn-MOFs in water
MOF1045 | Fe-MOF | S | 10.1016/j.apmt.2021.101157 | YAFJAU | This structure shows high water stability and high porosity containing functionalized 1D hexagonal channel.
MOF1046 | [Co(pip)(4,40-bpy)]n | S | 10.1016/j.jssc.2022.122964 | HAYFIA | Importantly, as illustrated by the PXRD patterns, the samples of the four compounds could still keep their framework structures without collapse, even after soaked in hot water for at least 3 days.
MOF1047 | [Co2(pip)2(bibp)]n | S | 10.1016/j.jssc.2022.122964 | HAYFEW | Importantly, as illustrated by the PXRD patterns, the samples of the four compounds could still keep their framework structures without collapse, even after soaked in hot water for at least 4 days.
MOF1048 | [Mn(pip)bidmp]n | S | 10.1016/j.jssc.2022.122964 | HAYFAS | Importantly, as illustrated by the PXRD patterns, the samples of the four compounds could still keep their framework structures without collapse, even after soaked in hot water for at least 5 days.
MOF1049 | [Ni(pip)(bibp)(H2O)]n | S | 10.1016/j.jssc.2022.122964 | HAYFOG | Importantly, as illustrated by the PXRD patterns, the samples of the four compounds could still keep their framework structures without collapse, even after soaked in hot water for at least 6 days.
MOF1050 | CUST-571 | S | 10.1021/acs.inorgchem.1c02702 | KASDUH | Moreover,UV-vis spectra monitoring the signals of HPW within the filtrate solution for a continuous 72 h (Figure S6) at room temperature tested the stability of CUST-571 in a water solution.
MOF1051 | [Cd(4-bmnpd)(BA)] | S | 10.1016/j.ica.2022.121051 | ZEHKOQ | It was also proved by PXRD that the framework structure of LCP 1 remained unchanged in the pH range of 3–12 (Fig. S8).
MOF1052 | Th-TFBPDC | S | 10.1021/acs.inorgchem.1c00196 | IRELUP | The noninterpenetrated [Th6O4(OH)4(TFBPDC)6(H2O)6]n framework showed high water stability
MOF1053 | [Tb3(HDDB)(DDB)(H2O)6]·NMP·3H3O | S | 10.1021/acs.cgd.1c00080 | IPUGEI | All of the PXRD patterns are consistent with that for 2, indicating that complex 2 presents good water stability and pH stability
MOF1054 | {[CdL2]·Cl2·6H2O} | S | 10.1016/j.molstruc.2023.135458 | CICFIH | These results indicate the high ability of MOF 1 in water.
MOF1055 | ([Sm2(BTEC)1.5(H2O)8]·6H2O) | S | 10.1039/d1ay01050f | ASITAA | diffraction peak positions of the treated Sm-MOF were basically the same as those of the simulated sample, which indicated that Sm-MOF had excellent water stability.
MOF1056 | CUST-752 | S | 10.1039/d2nj03746g | CEQJAN | PXRD patterns of two compounds after treating at different temperatures, different RHs, and soaked in water and common organic solvents for 6 hours confirm that they possess relatively good stabilities (Fig. S10–S15, ESI
MOF1057 | CUST-751 | S | 10.1039/d2nj03746g | CEQJER | PXRD patterns of two compounds after treating at different temperatures, different RHs, and soaked in water and common organic solvents for 6 hours confirm that they possess relatively good stabilities (Fig. S10–S15, ESI
MOF1058 | [Zn3(BTA)2(5-tbuip)2]n (LMOF-2) | S | 10.1039/d2ce00057a | BAZZIP | On the basis of the stable structural and fluorescence stability in various solvents
MOF1059 | [Zn(BTA)2]n (LMOF-1) | S | 10.1039/d2ce00057a | BISPAU01 | On the basis of the stable structural and fluorescence stability in various solvents
MOF1060 | [In2(tcpp)(OH)2] | S | 10.1039/d1sc04070g | ODAQAP | demonstrating its excellent chemical stability
MOF1061 | [In2(tcpb)(OH)2 | S | 10.1039/d1sc04070g | ODAXEA | No obvious differences were observed in the PXRD patterns of the as-made and activated In(tcpp) samples, indicating high framework stability
MOF1062 | In-DPF | S | 10.1039/d1nr00898f | ESOZUK | A water-stable In-MOF
MOF1063 | {[Cu(tpt)]·3H2O·0.5SO4}n | S | 10.1039/d0dt03662e | MAJMAP | Both MOFs are air and water stable, retaining the phase structure in water for two days and in air more than five months.
MOF1064 | {[Cu(tpt)]·2H2O·ClO4}n | S | 10.1039/d0dt03662e | MAJQAT | Both MOFs are air and water stable, retaining the phase structure in water for two days and in air more than five months.
MOF1065 | {[Zn5(L)2(OH)2(OH2)2(H2O)4]·2DMF·H2O} | HK | 10.1007/s10965-020-02407-8 | TEDZAH | The diagrams of PXRD clearly revealed that in the water, the crystallinity of this compound was maintained, and there was small change of strength in the diagram, this could be attributed to the skeleton shrinkage caused by solvent effect.
MOF1066 | {[ZnL1.5(H2O)]*(ClO4)2*3H2O} | S | 10.1016/j.poly.2022.116092 | SEPNUA | Additionally, the PXRD pattern revealed the structural stability and reusability of CP 1 (Fig. 2a).
MOF1067 | {[Cd(BIDPS)(PA)(H2O)]·CH3OH}n | S | 10.11862/CJIC.2022.111 | PICVUW | indicating that compounds 1 and 2 remain stable in aqueous solu‐ tion
MOF1068 | {[Zn(BIDPS)(p‐bdc)]·H2O}n | S | 10.11862/CJIC.2022.111 | PICTUU | indicating that compounds 1 and 3 remain stable in aqueous solu‐ tion
MOF1069 | C60H46Eu2N4O17 | S | 10.1021/acs.iecr.1c01963 | VEBFUH | Because of the strong luminescence of Eu-MOF and its good stability in normal polar solvents such as water, ethanol, and methanol, its potential detection of nitroaromatic explosives was evaluated.
MOF1070 | {Cd3(btc)2(BTD-bpy)2]·1.5MeOH·4H2O}n | S | 10.3390/ijms24010369 | SICXUB | Further, the XRPD patterns of the recovered samples after immersing in water for 1 day were in agreement with the pristine samples (Figure 3), confirming the water stability of 1 and 2.
MOF1071 | [Cd2(1,4-ndc)2(BTD-bpy)2]n | S | 10.3390/ijms24010369 | SICWEK | Further, the XRPD patterns of the recovered samples after immersing in water for 1 day were in agreement with the pristine samples (Figure 3), confirming the water stability of 1 and 3.
MOF1072 | CUST-801 | S | 10.1039/d1nj05748k | LARYIQ | CUST-801 exhibits bright green fluorescence in the aggregated state and has a high water stability for up to 14 days.
MOF1073 | XCP-1 | S | 10.1039/d2qi02766f | SIBTEG | XCP-1 are exceptionally stable in different solvents (such as EtOH, DMF, MeOH, CH3CN, acetone and water), boiling water and acidic and basic (pH = 2–10) aqueous solutions for 2 days at room temperature, evidenced by unchanged PXRD patterns and FT-IR spectra
MOF1074 | LCU-113 | S | 10.1021/acs.inorgchem.1c03502 | FAZROR | The two complexes show high water stability
MOF1075 | LCU-114 | S | 10.1021/acs.inorgchem.1c03502 | FAZYIS | The two complexes show high water stability
MOF1076 | [Cd2(Hdpb)(H2O)3] | S | 10.1039/d2dt00193d | KECWEY | The PXRD pattern of the Cd-MOF after soaking in water for 3 d is in good agreement with the original pattern, indicating that it shows excellent stability toward water.
MOF1077 | [Cu3Cl3(bimpy)3] | S | 10.1039/d1ce00197c | IQIFAS | After soaking in water for 24 h, the PXRD peak of 1 is basically consistent with the simulation one, proving that it has good water stability.
MOF1078 | [Zn(Py2TTz)(5-OH-IPA)]n | S | 10.1016/j.saa.2021.120367 | HAGPEO | the PXRD patterns of 1 were still consistent with the simulated one, which indicated its good stability
MOF1079 | [Mg3(HCO2)6]·DMF | S | 10.11862/CJIC.2022.278 | XEHSUZ01 | Moreover, the framework structure of MOF 1 after the adsorption measurements and water treatment for one month was still kept, confirmed by the PXRD pat‐ terns (Fig. 4f).
MOF1080 | {[Cd2(CBIA)2(4,4′-bipy)2(H2O)2]·(CBIA)·(OH)·2H2O}n | S | 10.1021/acs.inorgchem.2c03445 | CEZGUN | the PXRD patterns remained basically unchanged, indicating that their water resistance is very good
MOF1081 | [Zn(L)(H2O)2]n | S | 10.1016/j.jssc.2022.123079 | PAVXIX | there was no significant change in PXRD pattern of 1, indicating that 1 had excellent chemical stability
MOF1082 | {[Zn2(HDDB)(bib)1.5]*3H2O}n | S | 10.1016/j.saa.2021.120232 | UZOCUK | As Fig. S8 illustrated, the main characteristic peaks of samples after soaking are in good agreement with those peaks of simulated vaule, implying the LMOF 1 holding fine chemical stability in both acid and alkaline conditions.
MOF1083 | GUPT-2 | S | 10.1039/d1ce00323b | AVEDOX | Meanwhile, the PXRD spectra of GUPT-2 in the various solvents were in good agreement with the simulated results from the single-crystal X-ray diffraction data, which indicated that GUPT-2 possesses excellent solvent stability (Fig. S7†).
MOF1084 | {[Eu2(btpdc)3?DMF?2H2O]*2DMF*4H2O}n | S | 10.1016/j.jssc.2022.123169 | TEHDAP | The obtained PXRD pattern for 1′ remains almost unchanged compared with 1 that indicates 1 is a water-stable MOF (Fig. 2a).
MOF1085 | {[Tb2(btpdc)3?DMF?2H2O]*2DMF*4H3O}n | S | 10.1016/j.jssc.2022.123169 | TEHDET | Notably, both of them exhibit good chemical stability in water.
MOF1086 | C9H4N4O4Pb | S | 10.1021/acs.cgd.2c00073 | BAWFOY | It is found from the PXRD patterns that the main peaks of the samples are highly coincidental with the standard, proving the integrity of the skeleton.
MOF1087 | C9H11N4O8PbZn0.5 | S | 10.1021/acs.cgd.2c00073 | BAWQAV | It is found from the PXRD patterns that the main peaks of the samples are highly coincidental with the standard, proving the integrity of the skeleton.
MOF1088 | C9H11N4O8PbCd0.5 | S | 10.1021/acs.cgd.2c00073 | BAWFEO | It is found from the PXRD patterns that the main peaks of the samples are highly coincidental with the standard, proving the integrity of the skeleton.
MOF1089 | C9H11N4O8PbCo0.5 | S | 10.1021/acs.cgd.2c00073 | BAWNAS | It is found from the PXRD patterns that the main peaks of the samples are highly coincidental with the standard, proving the integrity of the skeleton.
MOF1090 | C9H11N4O8PbMn0.5 | S | 10.1021/acs.cgd.2c00073 | BAWFIS | It is found from the PXRD patterns that the main peaks of the samples are highly coincidental with the standard, proving the integrity of the skeleton.
MOF1091 | SNNU-Bai68 | S | 10.1021/acsami.1c11971 | VEBXOT | They were still consistent with that of the as-synthesized sample, which indicates the high water and chemical stability of SNNUBai68 (Figure 2a).
MOF1092 | [Zn2(IDS)(bipy)1.5] | S | 10.1016/j.jssc.2020.121887 | QACZAZ | A water-stable luminescent
MOF1093 | [Eu3(L)2(HCOO)(H2O)5]*14H2O | S | 10.1016/j.jssc.2022.123423 | ECUWIM | These results indicate that 1-Eu and 1-Tb have good water stability and high chemical stability
MOF1094 | [Tb3(L)2(HCOO)(H2O)5]*14H3O | S | 10.1016/j.jssc.2022.123423 | EDABIY | These results indicate that 1-Eu and 2-Tb have good water stability and high chemical stability
MOF1095 | [Cu2(H4tpmm)2(Hpybim)2]*H2O | S | 10.1016/j.jssc.2021.122178 | ARODUJ | This work demonstrates a highly water stable molecular copper phosphonate
MOF1096 | [Zn(4-tkpvb)(BB)2]n (CP3) | S | 10.1039/d1ce01706c | WAWHOV | PXRD patterns of each sample obtained from centrifugation revealed almost no changes compared to those simulated from crystal data of CP3
MOF1097 | [Ni(H2edda)(bpe)] | S | 10.1016/j.molstruc.2022.134256 | FEPZIN | From Fig. 2, the diffraction peaks agree well with the pristine sample, Fig. 2. PXRD patterns of CP 1 after being immersed in water for half a month and placing in acid-base solutions for 48 h. confirming good water stability of CP 1
MOF1098 | [Eu(bpdc)1.5(H2O)2]n | S | 10.1016/j.jiec.2020.12.036 | AMUCET | luminescence intensities and PXRD results have not obvious alternations with comparison of the initial values after five cycles, demonstrating that compound 1 can be circulated at least five times for detection of PO43- ions.
MOF1099 | [Tb2(TFBA)3(phen)2(H2O)2]n | S | 10.1016/j.dyepig.2022.110904 | DERQIE | revealing TbMOF sample has high water stability
MOF1100 | Zn(BPE)（i-Zn） | S | 10.1021/acs.chemmater.2c03801 | BIMXII01 | On the other hand, i-Zn is stable in water for at least 15 days, without substantial changes in its PXRD pattern (Figure S11).
MOF1101 | {[Cd(QDA)]·DMF·0.5H2O}n | S | 10.1021/acs.cgd.0c01567 | ORITOB | The XRPD data after the N2 sorption analysis confirmed that the integrity of the framework remained the same after the sorption experiment
MOF1102 | {[Zn(btap)2(H2O)2]·(ClO4)2}n | S | 10.1021/acs.inorgchem.2c02355 | VEQNEO | The skeletons of 1 and 2 begin to collapse after 2 days of soaking, whereas the skeletons of 3 and6 remain intact.
MOF1103 | [Zn2(5-AIA)2(DPTTZ)]·DMF | S | 10.1021/acs.inorgchem.1c03534 | MAXGOL | The stability of the MOF in water (Figure S15)
MOF1104 | LZG-Eu | S | 10.1039/d0dt04089d | EKODAM | the results clearly indicate that they could retain their crystallinity and structural integrity well in such harsh acidic and basic conditions.
MOF1105 | LZG-Tb | S | 10.1039/d0dt04089d | EKOCUF | the results clearly indicate that they could retain their crystallinity and structural integrity well in such harsh acidic and basic conditions.
MOF1106 | [Cu12(MES)6(H2O)3]n | S | 10.1039/d1dt00782c | ITITEN | the two MOFs exhibit high water stability
MOF1107 | {[Cu12(MPS)6(H2O)4]·6H2O}n | S | 10.1039/d1dt00782c | ITITAJ | the two MOFs exhibit high water stability
MOF1108 | BUC-21(Fe) | S | 10.1016/j.cej.2021.132495 | UBADOU | XRD pattern of BUC-21(Fe) after photo-Fenton reaction was fitted well with that of the fresh sample. Besides, the morphology experienced no obvious change (Fig. 11b), indicating that the structure of BUC-21(Fe) was stable.
MOF1109 | [Cd2(H4tpmm)2(Hpybim)2(H2O)4]·2H2O | S | 10.1039/d0ce01740j | EQOSUB | As above-mentioned, 1·2H2O dispersed in H2O exhibited intense luminescence and high stability
MOF1110 | [Eu(HL)(H2L)]·7.5H2O | S | 10.1039/d1ce01192h | RALDIV | PXRD analysis also revealed that 1-Eu retains its original framework when soaked in aqueous solutions with different pH values (3–12) for 2 days
MOF1111 | [Eu(bct)(phen)(ox)0.5(H2O)]n | S | 10.1039/d2ce00954d | XERPUJ | diffraction peaks of 1 before and after contact with different pH solutions were well matched (Fig. S4†), thus proving that the complex is stable
MOF1112 | [Ti(def)3][ClO4]·H2O | S | 10.1002/anie.202201211 | BEJNEN | Our results are in accordance with previously reported behavior of Ti4+-catecholate complexes,15, 24 showing sequential coordination of catechol moieties between pH 1–6, with the [Ti(cat)3]2− complex forming at physiological pH and remaining stable to high pH.
MOF1113 | Fe-dbai | S | 10.1021/acsami.3c00096 | QICFUH | The cyclic breakthrough experiments proved the excellent moisture stability of Fe-dbai
MOF1114 | {[Zn(tpt)(HL1)]·H2O}n | S | 10.1021/acs.cgd.0c01521 | AKODIQ | Moreover, the PXRD patterns of 6 after the first and repeated uses are practically identical to those of the pristine sample (Figure S1), proving the high stability of the crystal-phase structure.
MOF1115 | [Zn3(H2O)(tpt)2(L1)2]n | S | 10.1021/acs.cgd.0c01521 | AKODOW | Moreover, the PXRD patterns of 6 after the first and repeated uses are practically identical to those of the pristine sample (Figure S1), proving the high stability of the crystal-phase structure.
MOF1116 | [Zn3(H2O)2(tpt)(L2)2]n | S | 10.1021/acs.cgd.0c01521 | AKODUC | Moreover, the PXRD patterns of 6 after the first and repeated uses are practically identical to those of the pristine sample (Figure S1), proving the high stability of the crystal-phase structure.
MOF1117 | {[Zn2(tpt)(H2L3)(L3)0.5]·0.5H2O}n | S | 10.1021/acs.cgd.0c01521 | AKOFAK | Moreover, the PXRD patterns of 6 after the first and repeated uses are practically identical to those of the pristine sample (Figure S1), proving the high stability of the crystal-phase structure.
MOF1118 | {[Zn2.5(tpt)(μ-OH)(L4)]·1.5H2O}n | S | 10.1021/acs.cgd.0c01521 | AKOFEO | Moreover, the PXRD patterns of 6 after the first and repeated uses are practically identical to those of the pristine sample (Figure S1), proving the high stability of the crystal-phase structure.
MOF1119 | {[Zn3(H2O)0.5(tpt)2(μ-OH)(L5)1.25]·5H2O}n | S | 10.1021/acs.cgd.0c01521 | AKOFIS | Moreover, the PXRD patterns of 6 after the first and repeated uses are practically identical to those of the pristine sample (Figure S1), proving the high stability of the crystal-phase structure.
MOF1120 | [Cd3(L)2(DMF)4]n | HK | 10.1016/j.dyepig.2021.109291 | OTIGIK | PXRD spectra of complex 1 show changes even in H2O (pH = 7), indicating the structure may not be retained.
MOF1121 | {[Cd3(L)2(bpea)3(H2O)4]*2H2O*4DMF}n | S | 10.1016/j.dyepig.2021.109291 | OTIGOQ | The PXRD spectra after immersing for three days show almost no changes compared with those of original samples, indicating the two complexes were stable in aquous medium.
MOF1122 | [Cd3(L)2(bpy)]n | S | 10.1016/j.dyepig.2021.109291 | OTIGUW | The PXRD spectra after immersing for three days show almost no changes compared with those of original samples, indicating the two complexes were stable in aquous medium.
MOF1123 | ZnBPD-4F4TS | S | 10.3390/molecules26165044 | EBUMAT | ZnBPD-4F4TS was highly air and water stable judging from the unchanged PXRD patterns after exposure to the atmosphere for 21 days and soaking in boiling water for 30 h, respectively (Figure 2(c,e)).
MOF1124 | [Zn3(Tz)2(tpa)2(DMSO)4] | S | 10.1039/d0ce01577f | UNUMAU | thus ascertaining the stability of the MOF in water.
MOF1125 | {[Er(Hmtbd)(H2mtbd)(H2O)3]·2H2O}n | S | 10.1021/acs.inorgchem.1c01616 | EBOQEV | suggesting that their structures are highly stable in water
MOF1126 | [Yb(Hmtbd)(H2mtbd)(H2O)3]n | S | 10.1021/acs.inorgchem.1c01616 | EBOQIZ | suggesting that their structures are highly stable in water
MOF1127 | ZnDatzBdcDMF | S | 10.1021/acsami.2c04779 | FAYXUC | Moreover, ZnDatzBdc can survive in water, moisture, and common organic solvents for 3 days, as suggested by the PXRD patterns (Figure 3c).
MOF1128 | [Cd(L)(BPDC)0.5H2O]·0.5H2O | S | 10.1039/d0dt03648j | RELYIU | respectively, while the corresponding PXRD patterns and fluorescence intensities (Fig. S7 and S8 ESI†) remained stable, demonstrating the ultrahigh water stability of these CPs.
MOF1129 | [Zn2(L)2(BPDC)]·2H2O | S | 10.1039/d0dt03648j | RELYOA | respectively, while the corresponding PXRD patterns and fluorescence intensities (Fig. S7 and S9 ESI†) remained stable, demonstrating the ultrahigh water stability of these CPs.
MOF1130 | [Cd2(L)(BTC)H2O]·3H2O | S | 10.1039/d0dt03648j | RELYUG | respectively, while the corresponding PXRD patterns and fluorescence intensities (Fig. S7 and S10 ESI†) remained stable, demonstrating the ultrahigh water stability of these CPs.
MOF1131 | Zn-OATA | S | 10.1021/acsami.1c11330 | IYOBEG | Moreover, these new MOFs exhibit high stability in various organic solvents, water, and acidic or basic media.
MOF1132 | Cd-OATA | S | 10.1021/acsami.1c11330 | IYOBIK | Moreover, these new MOFs exhibit high stability in various organic solvents, water, and acidic or basic media.
MOF1133 | Co-OATA | S | 10.1021/acsami.1c11330 | IYOBOQ | Moreover, these new MOFs exhibit high stability in various organic solvents, water, and acidic or basic media.